## MLIP_Data
MLIP_name | Normal rate (%) | Adsorbate migration rate (%) | Anomaly rate (%) |  |  |  | MAE_total (eV) | MAE_normal (eV) | MAE_single (eV) | ADwT (%) | AMDwT (%) | Num_total | Time_total (ms) | Time_per_step (ms) | Steps_total
|  |  | total | reproduction failure | unphysical relaxation | energy anomaly
Allegro-OAM-L | 100 | 0 | 0 | 0 | 0 | 0 | 0.6530996 | 0.6530996 | 0.6622163 | 94.34014 | 94.99329 | 30 | 15116.8 | 8.998096 | 1680
AlphaNet-v1-OMA | 86.66667 | 13.33333 | 0 | 0 | 0 | 0 | 0.6859668 | 0.6669869 | 0.6677473 | 90.93651 | 91.14691 | 30 | 43835.63 | 20.26612 | 2163
CHGNet-v0.3.0 | 56.66667 | 40 | 3.333333 | 0 | 0 | 3.333333 | 0.6960911 | 0.5323363 | 0.5145943 | 82.66213 | 83.45377 | 30 | 119472.3 | 32.41244 | 3686
DPA-3.1-3M-FT | 93.33333 | 6.666667 | 0 | 0 | 0 | 0 | 0.237236 | 0.2347376 | 0.2314068 | 94.0941 | 94.03691 | 30 | 233182.1 | 137.3275 | 1698
DPA-4.0.1-pro-MPtrj | 96.66667 | 3.333333 | 0 | 0 | 0 | 0 | 0.2226068 | 0.2297857 | 0.2200161 | 93.94558 | 95.08128 | 30 | 124425.5 | 82.12907 | 1515
Eqnorm-MPtrj | 86.66667 | 13.33333 | 0 | 0 | 0 | 0 | 0.4762804 | 0.4837127 | 0.3718103 | 84.35488 | 87.35906 | 30 | 150422.4 | 54.50088 | 2760
EquFlash | 96.66667 | 3.333333 | 0 | 0 | 0 | 0 | 0.4481332 | 0.4442715 | 0.428395 | 95.06689 | 95.70097 | 30 | 86643.66 | 63.84942 | 1357
EquFlashV2 | 100 | 0 | 0 | 0 | 0 | 0 | 0.2577504 | 0.2577504 | 0.2522013 | 97.93537 | 97.7267 | 30 | 149125.1 | 152.9489 | 975
EqV3-OMatMPtrjSalex | 100 | 0 | 0 | 0 | 0 | 0 | 0.2165474 | 0.2165474 | 0.2097158 | 96.92517 | 97.60962 | 30 | 74865.41 | 78.72283 | 951
eSEN-30M-OAM | 100 | 0 | 0 | 0 | 0 | 0 | 0.1981566 | 0.1981566 | 0.2000557 | 96.88322 | 97.6443 | 30 | 91028.46 | 92.697 | 982
GRACE-2L-OAM | 96.66667 | 3.333333 | 0 | 0 | 0 | 0 | 0.3744557 | 0.3622261 | 0.3323788 | 92.98299 | 93.30089 | 30 | 33583.18 | 16.55976 | 2028
MACE-MH-1-OC20 | 93.33333 | 6.666667 | 0 | 0 | 0 | 0 | 0.2337196 | 0.2336201 | 0.2459726 | 96.59524 | 96.24273 | 30 | 43452.13 | 36.66847 | 1185
MACE-MH-1-OMAT | 93.33333 | 6.666667 | 0 | 0 | 0 | 0 | 0.2337136 | 0.2336107 | 0.2459726 | 96.59524 | 96.24273 | 30 | 43534.36 | 36.73785 | 1185
MACE-MPA-0 | 76.66667 | 13.33333 | 10 | 0 | 0 | 10 | 0.8912156 | 0.7812073 | 0.7989723 | 83.21088 | 82.83669 | 30 | 109916.6 | 34.17804 | 3216
MatRIS-10M-OAM | 100 | 0 | 0 | 0 | 0 | 0 | 0.31798 | 0.31798 | 0.3269574 | 96.07483 | 97.14206 | 30 | 152246.2 | 134.2559 | 1134
MatterSim-v1-5M | 46.66667 | 53.33333 | 0 | 0 | 0 | 0 | 0.5328863 | 0.5524976 | 0.3389373 | 76.76417 | 73.82476 | 30 | 108116.8 | 23.89322 | 4525
NequIP-OAM-L | 100 | 0 | 0 | 0 | 0 | 0 | 0.3653203 | 0.3653203 | 0.3484784 | 96.55782 | 96.69799 | 30 | 5776.562 | 4.426484 | 1305
NequIP-OAM-XL | 100 | 0 | 0 | 0 | 0 | 0 | 0.2520371 | 0.2520371 | 0.2410781 | 96.18707 | 96.63647 | 30 | 8318.049 | 6.713519 | 1239
Nequix-MP-1 | 60 | 23.33333 | 16.66667 | 0 | 0 | 16.66667 | 1.044905 | 0.7815117 | 0.9433741 | 79.54082 | 83.64243 | 30 | 72022.63 | 21.1769 | 3401
ORB-v3 | 96.66667 | 3.333333 | 0 | 0 | 0 | 0 | 0.383077 | 0.3863563 | 0.3480969 | 95.48639 | 95.25242 | 30 | 15996.85 | 10.26097 | 1559
PET-OAM-XL | 100 | 0 | 0 | 0 | 0 | 0 | 0.4410626 | 0.4410626 | 0.4364385 | 98.54762 | 98.09843 | 30 | 46289.41 | 56.10838 | 825
SevenNet-MF-OMPA | 90 | 10 | 0 | 0 | 0 | 0 | 0.4535127 | 0.443134 | 0.4207548 | 93.34014 | 93.28859 | 30 | 48294.5 | 26.78563 | 1803
SevenNet-Omni | 96.66667 | 3.333333 | 0 | 0 | 0 | 0 | 0.1886573 | 0.1860563 | 0.1937991 | 95.98639 | 96.37472 | 30 | 29381.6 | 27.35717 | 1074
TACE-OAM-L | 100 | 0 | 0 | 0 | 0 | 0 | 0.2233573 | 0.2233573 | 0.2261674 | 96.70748 | 97.31432 | 30 | 159656 | 141.5391 | 1128
UMA-m-1p1-OC20 | 90 | 10 | 0 | 0 | 0 | 0 | 0.3298708 | 0.3396277 | 0.3353759 | 87.87755 | 90.67114 | 30 | 197580.4 | 115.7472 | 1707
UMA-m-1p1-OMAT | 100 | 0 | 0 | 0 | 0 | 0 | 0.3714025 | 0.3714025 | 0.3632783 | 98.24603 | 97.91014 | 30 | 109317.2 | 120.5261 | 907
UMA-s-1p1-OC20 | 86.66667 | 13.33333 | 0 | 0 | 0 | 0 | 0.3304905 | 0.3447944 | 0.3315714 | 85.9898 | 88.98509 | 30 | 97855.07 | 49.57197 | 1974
UMA-s-1p1-OMAT | 86.66667 | 6.666667 | 6.666667 | 0 | 0 | 6.666667 | 1.237437 | 1.105396 | 1.27776 | 95.67687 | 94.67599 | 30 | 83650.45 | 49.4388 | 1692
UMA-s-1p2-OC20 | 90 | 10 | 0 | 0 | 0 | 0 | 0.3050209 | 0.3168113 | 0.3075582 | 87.81973 | 90.50671 | 30 | 103055 | 56.03859 | 1839
UMA-s-1p2-OC22 | 3.333333 | 0 | 96.66667 | 0 | 10 | 86.66667 | 5.152548 | 1.400949 | 6.286071 | 87.68481 | 91.88814 | 30 | 108077.6 | 55.16978 | 1959
UMA-s-1p2-OMAT | 100 | 0 | 0 | 0 | 0 | 0 | 0.4726225 | 0.4726225 | 0.4828649 | 98.46599 | 98.48546 | 30 | 49242.24 | 56.02075 | 879

## MLIP_Data_shifted
MLIP_name | Normal rate (%) | Adsorbate migration rate (%) | Anomaly rate (%) |  |  |  | MAE_total (eV) | MAE_normal (eV) | MAE_single (eV) | ADwT (%) | AMDwT (%) | Num_total | Time_total (ms) | Time_per_step (ms) | Steps_total
|  |  | total | reproduction failure | unphysical relaxation | energy anomaly
Allegro-OAM-L | 100 | 0 | 0 | 0 | 0 | 0 | 0.2130206 | 0.2130206 | 0.2156957 | 94.34014 | 94.99329 | 30 | 15116.8 | 8.998096 | 1680
AlphaNet-v1-OMA | 86.66667 | 13.33333 | 0 | 0 | 0 | 0 | 0.229568 | 0.1837241 | 0.2251788 | 90.93651 | 91.14691 | 30 | 43835.63 | 20.26612 | 2163
CHGNet-v0.3.0 | 60 | 40 | 0 | 0 | 0 | 0 | 0.5173303 | 0.2918006 | 0.4046141 | 82.66213 | 83.45377 | 30 | 119472.3 | 32.41244 | 3686
DPA-3.1-3M-FT | 93.33333 | 6.666667 | 0 | 0 | 0 | 0 | 0.1916361 | 0.1916529 | 0.204972 | 94.0941 | 94.03691 | 30 | 233182.1 | 137.3275 | 1698
DPA-4.0.1-pro-MPtrj | 96.66667 | 3.333333 | 0 | 0 | 0 | 0 | 0.2026625 | 0.2094565 | 0.2062591 | 93.94558 | 95.08128 | 30 | 124425.5 | 82.12907 | 1515
Eqnorm-MPtrj | 86.66667 | 13.33333 | 0 | 0 | 0 | 0 | 0.2395853 | 0.2161773 | 0.3016733 | 84.35488 | 87.35906 | 30 | 150422.4 | 54.50088 | 2760
EquFlash | 96.66667 | 3.333333 | 0 | 0 | 0 | 0 | 0.2496642 | 0.241538 | 0.2547064 | 95.06689 | 95.70097 | 30 | 86643.66 | 63.84942 | 1357
EquFlashV2 | 100 | 0 | 0 | 0 | 0 | 0 | 0.1171809 | 0.1171809 | 0.1164967 | 97.93537 | 97.7267 | 30 | 149125.1 | 152.9489 | 975
EqV3-OMatMPtrjSalex | 100 | 0 | 0 | 0 | 0 | 0 | 0.1133219 | 0.1133219 | 0.1080243 | 96.92517 | 97.60962 | 30 | 74865.41 | 78.72283 | 951
eSEN-30M-OAM | 100 | 0 | 0 | 0 | 0 | 0 | 0.09221762 | 0.09221762 | 0.09226205 | 96.88322 | 97.6443 | 30 | 91028.46 | 92.697 | 982
GRACE-2L-OAM | 96.66667 | 3.333333 | 0 | 0 | 0 | 0 | 0.1989483 | 0.1937321 | 0.1894548 | 92.98299 | 93.30089 | 30 | 33583.18 | 16.55976 | 2028
MACE-MH-1-OC20 | 93.33333 | 6.666667 | 0 | 0 | 0 | 0 | 0.1636124 | 0.1655378 | 0.1743172 | 96.59524 | 96.24273 | 30 | 43452.13 | 36.66847 | 1185
MACE-MH-1-OMAT | 93.33333 | 6.666667 | 0 | 0 | 0 | 0 | 0.1636124 | 0.1655378 | 0.1743089 | 96.59524 | 96.24273 | 30 | 43534.36 | 36.73785 | 1185
MACE-MPA-0 | 86.66667 | 13.33333 | 0 | 0 | 0 | 0 | 0.4825317 | 0.5051859 | 0.5162947 | 83.21088 | 82.83669 | 30 | 109916.6 | 34.17804 | 3216
MatRIS-10M-OAM | 100 | 0 | 0 | 0 | 0 | 0 | 0.1572563 | 0.1572563 | 0.1603294 | 96.07483 | 97.14206 | 30 | 152246.2 | 134.2559 | 1134
MatterSim-v1-5M | 46.66667 | 53.33333 | 0 | 0 | 0 | 0 | 0.3277049 | 0.3031857 | 0.2495152 | 76.76417 | 73.82476 | 30 | 108116.8 | 23.89322 | 4525
NequIP-OAM-L | 100 | 0 | 0 | 0 | 0 | 0 | 0.1329844 | 0.1329844 | 0.1344093 | 96.55782 | 96.69799 | 30 | 5776.562 | 4.426484 | 1305
NequIP-OAM-XL | 100 | 0 | 0 | 0 | 0 | 0 | 0.1536706 | 0.1536706 | 0.1542779 | 96.18707 | 96.63647 | 30 | 8318.049 | 6.713519 | 1239
Nequix-MP-1 | 76.66667 | 23.33333 | 0 | 0 | 0 | 0 | 0.4730476 | 0.3745353 | 0.4188923 | 79.54082 | 83.64243 | 30 | 72022.63 | 21.1769 | 3401
ORB-v3 | 96.66667 | 3.333333 | 0 | 0 | 0 | 0 | 0.2611028 | 0.2476737 | 0.2521502 | 95.48639 | 95.25242 | 30 | 15996.85 | 10.26097 | 1559
PET-OAM-XL | 100 | 0 | 0 | 0 | 0 | 0 | 0.1520417 | 0.1520417 | 0.1521008 | 98.54762 | 98.09843 | 30 | 46289.41 | 56.10838 | 825
SevenNet-MF-OMPA | 90 | 10 | 0 | 0 | 0 | 0 | 0.1666201 | 0.1499835 | 0.1889206 | 93.34014 | 93.28859 | 30 | 48294.5 | 26.78563 | 1803
SevenNet-Omni | 96.66667 | 3.333333 | 0 | 0 | 0 | 0 | 0.1170084 | 0.1207347 | 0.1217591 | 95.98639 | 96.37472 | 30 | 29381.6 | 27.35717 | 1074
TACE-OAM-L | 100 | 0 | 0 | 0 | 0 | 0 | 0.1279445 | 0.1279445 | 0.1335691 | 96.70748 | 97.31432 | 30 | 159656 | 141.5391 | 1128
UMA-m-1p1-OC20 | 90 | 10 | 0 | 0 | 0 | 0 | 0.1252379 | 0.1329047 | 0.113043 | 87.87755 | 90.67114 | 30 | 197580.4 | 115.7472 | 1707
UMA-m-1p1-OMAT | 100 | 0 | 0 | 0 | 0 | 0 | 0.1470603 | 0.1470603 | 0.1497038 | 98.24603 | 97.91014 | 30 | 109317.2 | 120.5261 | 907
UMA-s-1p1-OC20 | 86.66667 | 13.33333 | 0 | 0 | 0 | 0 | 0.1387403 | 0.1479567 | 0.1214497 | 85.9898 | 88.98509 | 30 | 97855.07 | 49.57197 | 1974
UMA-s-1p1-OMAT | 93.33333 | 6.666667 | 0 | 0 | 0 | 0 | 0.2916958 | 0.294816 | 0.3219816 | 95.67687 | 94.67599 | 30 | 83650.45 | 49.4388 | 1692
UMA-s-1p2-OC20 | 90 | 10 | 0 | 0 | 0 | 0 | 0.1278904 | 0.1327623 | 0.1121342 | 87.81973 | 90.50671 | 30 | 103055 | 56.03859 | 1839
UMA-s-1p2-OC22 | 83.33333 | 0 | 16.66667 | 0 | 10 | 6.666667 | 0.6722216 | 0.4157123 | 1.32008 | 87.68481 | 91.88814 | 30 | 108077.6 | 55.16978 | 1959
UMA-s-1p2-OMAT | 100 | 0 | 0 | 0 | 0 | 0 | 0.2000661 | 0.2000661 | 0.2028 | 98.46599 | 98.48546 | 30 | 49242.24 | 56.02075 | 879

## anomaly
MLIP_name | Num_normal | Num_adsorbate_migration | Anomaly count |  |  |  | Reproduction failure |  |  | Unphysical relaxation
|  |  | total | reproduction failure | unphysical relaxation | energy anomaly | ads_eng_seed | ads_seed | slab_seed | ads_conv | ads_move | slab_conv | slab_move
Allegro-OAM-L | 30 | 0 | 0 | 0 | 0 | 0 | 0 | 0 | 0 | 0 | 0 | 0 | 0
AlphaNet-v1-OMA | 26 | 4 | 0 | 0 | 0 | 0 | 0 | 0 | 0 | 0 | 0 | 0 | 0
CHGNet-v0.3.0 | 17 | 12 | 1 | 0 | 0 | 1 | 0 | 0 | 0 | 0 | 0 | 0 | 0
DPA-3.1-3M-FT | 28 | 2 | 0 | 0 | 0 | 0 | 0 | 0 | 0 | 0 | 0 | 0 | 0
DPA-4.0.1-pro-MPtrj | 29 | 1 | 0 | 0 | 0 | 0 | 0 | 0 | 0 | 0 | 0 | 0 | 0
Eqnorm-MPtrj | 26 | 4 | 0 | 0 | 0 | 0 | 0 | 0 | 0 | 0 | 0 | 0 | 0
EquFlash | 29 | 1 | 0 | 0 | 0 | 0 | 0 | 0 | 0 | 0 | 0 | 0 | 0
EquFlashV2 | 30 | 0 | 0 | 0 | 0 | 0 | 0 | 0 | 0 | 0 | 0 | 0 | 0
EqV3-OMatMPtrjSalex | 30 | 0 | 0 | 0 | 0 | 0 | 0 | 0 | 0 | 0 | 0 | 0 | 0
eSEN-30M-OAM | 30 | 0 | 0 | 0 | 0 | 0 | 0 | 0 | 0 | 0 | 0 | 0 | 0
GRACE-2L-OAM | 29 | 1 | 0 | 0 | 0 | 0 | 0 | 0 | 0 | 0 | 0 | 0 | 0
MACE-MH-1-OC20 | 28 | 2 | 0 | 0 | 0 | 0 | 0 | 0 | 0 | 0 | 0 | 0 | 0
MACE-MH-1-OMAT | 28 | 2 | 0 | 0 | 0 | 0 | 0 | 0 | 0 | 0 | 0 | 0 | 0
MACE-MPA-0 | 23 | 4 | 3 | 0 | 0 | 3 | 0 | 0 | 0 | 0 | 0 | 0 | 0
MatRIS-10M-OAM | 30 | 0 | 0 | 0 | 0 | 0 | 0 | 0 | 0 | 0 | 0 | 0 | 0
MatterSim-v1-5M | 14 | 16 | 0 | 0 | 0 | 0 | 0 | 0 | 0 | 0 | 0 | 0 | 0
NequIP-OAM-L | 30 | 0 | 0 | 0 | 0 | 0 | 0 | 0 | 0 | 0 | 0 | 0 | 0
NequIP-OAM-XL | 30 | 0 | 0 | 0 | 0 | 0 | 0 | 0 | 0 | 0 | 0 | 0 | 0
Nequix-MP-1 | 18 | 7 | 5 | 0 | 0 | 5 | 0 | 0 | 0 | 0 | 0 | 0 | 0
ORB-v3 | 29 | 1 | 0 | 0 | 0 | 0 | 0 | 0 | 0 | 0 | 0 | 0 | 0
PET-OAM-XL | 30 | 0 | 0 | 0 | 0 | 0 | 0 | 0 | 0 | 0 | 0 | 0 | 0
SevenNet-MF-OMPA | 27 | 3 | 0 | 0 | 0 | 0 | 0 | 0 | 0 | 0 | 0 | 0 | 0
SevenNet-Omni | 29 | 1 | 0 | 0 | 0 | 0 | 0 | 0 | 0 | 0 | 0 | 0 | 0
TACE-OAM-L | 30 | 0 | 0 | 0 | 0 | 0 | 0 | 0 | 0 | 0 | 0 | 0 | 0
UMA-m-1p1-OC20 | 27 | 3 | 0 | 0 | 0 | 0 | 0 | 0 | 0 | 0 | 0 | 0 | 0
UMA-m-1p1-OMAT | 30 | 0 | 0 | 0 | 0 | 0 | 0 | 0 | 0 | 0 | 0 | 0 | 0
UMA-s-1p1-OC20 | 26 | 4 | 0 | 0 | 0 | 0 | 0 | 0 | 0 | 0 | 0 | 0 | 0
UMA-s-1p1-OMAT | 26 | 2 | 2 | 0 | 0 | 2 | 0 | 0 | 0 | 0 | 0 | 0 | 0
UMA-s-1p2-OC20 | 27 | 3 | 0 | 0 | 0 | 0 | 0 | 0 | 0 | 0 | 0 | 0 | 0
UMA-s-1p2-OC22 | 1 | 0 | 29 | 0 | 3 | 26 | 0 | 0 | 0 | 0 | 0 | 0 | 3
UMA-s-1p2-OMAT | 30 | 0 | 0 | 0 | 0 | 0 | 0 | 0 | 0 | 0 | 0 | 0 | 0

## anomaly_shifted
MLIP_name | Num_normal | Num_adsorbate_migration | Anomaly count |  |  |  | Reproduction failure |  |  | Unphysical relaxation
|  |  | total | reproduction failure | unphysical relaxation | energy anomaly | ads_eng_seed | ads_seed | slab_seed | ads_conv | ads_move | slab_conv | slab_move
Allegro-OAM-L | 30 | 0 | 0 | 0 | 0 | 0 | 0 | 0 | 0 | 0 | 0 | 0 | 0
AlphaNet-v1-OMA | 26 | 4 | 0 | 0 | 0 | 0 | 0 | 0 | 0 | 0 | 0 | 0 | 0
CHGNet-v0.3.0 | 18 | 12 | 0 | 0 | 0 | 0 | 0 | 0 | 0 | 0 | 0 | 0 | 0
DPA-3.1-3M-FT | 28 | 2 | 0 | 0 | 0 | 0 | 0 | 0 | 0 | 0 | 0 | 0 | 0
DPA-4.0.1-pro-MPtrj | 29 | 1 | 0 | 0 | 0 | 0 | 0 | 0 | 0 | 0 | 0 | 0 | 0
Eqnorm-MPtrj | 26 | 4 | 0 | 0 | 0 | 0 | 0 | 0 | 0 | 0 | 0 | 0 | 0
EquFlash | 29 | 1 | 0 | 0 | 0 | 0 | 0 | 0 | 0 | 0 | 0 | 0 | 0
EquFlashV2 | 30 | 0 | 0 | 0 | 0 | 0 | 0 | 0 | 0 | 0 | 0 | 0 | 0
EqV3-OMatMPtrjSalex | 30 | 0 | 0 | 0 | 0 | 0 | 0 | 0 | 0 | 0 | 0 | 0 | 0
eSEN-30M-OAM | 30 | 0 | 0 | 0 | 0 | 0 | 0 | 0 | 0 | 0 | 0 | 0 | 0
GRACE-2L-OAM | 29 | 1 | 0 | 0 | 0 | 0 | 0 | 0 | 0 | 0 | 0 | 0 | 0
MACE-MH-1-OC20 | 28 | 2 | 0 | 0 | 0 | 0 | 0 | 0 | 0 | 0 | 0 | 0 | 0
MACE-MH-1-OMAT | 28 | 2 | 0 | 0 | 0 | 0 | 0 | 0 | 0 | 0 | 0 | 0 | 0
MACE-MPA-0 | 26 | 4 | 0 | 0 | 0 | 0 | 0 | 0 | 0 | 0 | 0 | 0 | 0
MatRIS-10M-OAM | 30 | 0 | 0 | 0 | 0 | 0 | 0 | 0 | 0 | 0 | 0 | 0 | 0
MatterSim-v1-5M | 14 | 16 | 0 | 0 | 0 | 0 | 0 | 0 | 0 | 0 | 0 | 0 | 0
NequIP-OAM-L | 30 | 0 | 0 | 0 | 0 | 0 | 0 | 0 | 0 | 0 | 0 | 0 | 0
NequIP-OAM-XL | 30 | 0 | 0 | 0 | 0 | 0 | 0 | 0 | 0 | 0 | 0 | 0 | 0
Nequix-MP-1 | 23 | 7 | 0 | 0 | 0 | 0 | 0 | 0 | 0 | 0 | 0 | 0 | 0
ORB-v3 | 29 | 1 | 0 | 0 | 0 | 0 | 0 | 0 | 0 | 0 | 0 | 0 | 0
PET-OAM-XL | 30 | 0 | 0 | 0 | 0 | 0 | 0 | 0 | 0 | 0 | 0 | 0 | 0
SevenNet-MF-OMPA | 27 | 3 | 0 | 0 | 0 | 0 | 0 | 0 | 0 | 0 | 0 | 0 | 0
SevenNet-Omni | 29 | 1 | 0 | 0 | 0 | 0 | 0 | 0 | 0 | 0 | 0 | 0 | 0
TACE-OAM-L | 30 | 0 | 0 | 0 | 0 | 0 | 0 | 0 | 0 | 0 | 0 | 0 | 0
UMA-m-1p1-OC20 | 27 | 3 | 0 | 0 | 0 | 0 | 0 | 0 | 0 | 0 | 0 | 0 | 0
UMA-m-1p1-OMAT | 30 | 0 | 0 | 0 | 0 | 0 | 0 | 0 | 0 | 0 | 0 | 0 | 0
UMA-s-1p1-OC20 | 26 | 4 | 0 | 0 | 0 | 0 | 0 | 0 | 0 | 0 | 0 | 0 | 0
UMA-s-1p1-OMAT | 28 | 2 | 0 | 0 | 0 | 0 | 0 | 0 | 0 | 0 | 0 | 0 | 0
UMA-s-1p2-OC20 | 27 | 3 | 0 | 0 | 0 | 0 | 0 | 0 | 0 | 0 | 0 | 0 | 0
UMA-s-1p2-OC22 | 25 | 0 | 5 | 0 | 3 | 2 | 0 | 0 | 0 | 0 | 0 | 0 | 3
UMA-s-1p2-OMAT | 30 | 0 | 0 | 0 | 0 | 0 | 0 | 0 | 0 | 0 | 0 | 0 | 0

## Coverage
MLIP_name | Num_input | Num_succeeded | Num_failed | Num_not_run | Coverage_pct | Failed_by_stage | catbench_version | dispersion | device | input_md5
Allegro-OAM-L | 30 | 30 | 0 | 0 | 100 |  | 1.1.4 | none | NVIDIA L40S | unknown
AlphaNet-v1-OMA | 30 | 30 | 0 | 0 | 100 |  | 1.1.4 | none | NVIDIA L40S | unknown
CHGNet-v0.3.0 | 30 | 30 | 0 | 0 | 100 |  | 1.1.4 | none | NVIDIA L40S | unknown
DPA-3.1-3M-FT | 30 | 30 | 0 | 0 | 100 |  | 1.1.4 | none | NVIDIA L40S | unknown
DPA-4.0.1-pro-MPtrj | 30 | 30 | 0 | 0 | 100 |  | 1.1.4 | none | NVIDIA L40S | unknown
Eqnorm-MPtrj | 30 | 30 | 0 | 0 | 100 |  | 1.1.4 | none | NVIDIA L40S | unknown
EquFlash | 30 | 30 | 0 | 0 | 100 |  | 1.1.4 | none | NVIDIA L40S | unknown
EquFlashV2 | 30 | 30 | 0 | 0 | 100 |  | 1.1.4 | none | NVIDIA L40S | unknown
EqV3-OMatMPtrjSalex | 30 | 30 | 0 | 0 | 100 |  | 1.1.4 | none | NVIDIA L40S | unknown
eSEN-30M-OAM | 30 | 30 | 0 | 0 | 100 |  | 1.1.4 | none | NVIDIA L40S | unknown
GRACE-2L-OAM | 30 | 30 | 0 | 0 | 100 |  | 1.1.4 | none | NVIDIA L40S | unknown
MACE-MH-1-OC20 | 30 | 30 | 0 | 0 | 100 |  | 1.1.4 | none | NVIDIA L40S | unknown
MACE-MH-1-OMAT | 30 | 30 | 0 | 0 | 100 |  | 1.1.4 | none | NVIDIA L40S | unknown
MACE-MPA-0 | 30 | 30 | 0 | 0 | 100 |  | 1.1.4 | none | NVIDIA L40S | unknown
MatRIS-10M-OAM | 30 | 30 | 0 | 0 | 100 |  | 1.1.4 | none | NVIDIA L40S | unknown
MatterSim-v1-5M | 30 | 30 | 0 | 0 | 100 |  | 1.1.4 | none | NVIDIA L40S | unknown
NequIP-OAM-L | 30 | 30 | 0 | 0 | 100 |  | 1.1.4 | none | NVIDIA L40S | unknown
NequIP-OAM-XL | 30 | 30 | 0 | 0 | 100 |  | 1.1.4 | none | NVIDIA L40S | unknown
Nequix-MP-1 | 30 | 30 | 0 | 0 | 100 |  | 1.1.4 | none | NVIDIA L40S | unknown
ORB-v3 | 30 | 30 | 0 | 0 | 100 |  | 1.1.4 | none | NVIDIA L40S | unknown
PET-OAM-XL | 30 | 30 | 0 | 0 | 100 |  | 1.1.4 | none | NVIDIA L40S | unknown
SevenNet-MF-OMPA | 30 | 30 | 0 | 0 | 100 |  | 1.1.4 | none | NVIDIA L40S | unknown
SevenNet-Omni | 30 | 30 | 0 | 0 | 100 |  | 1.1.4 | none | NVIDIA L40S | unknown
TACE-OAM-L | 30 | 30 | 0 | 0 | 100 |  | 1.1.4 | none | NVIDIA L40S | unknown
UMA-m-1p1-OC20 | 30 | 30 | 0 | 0 | 100 |  | 1.1.4 | none | NVIDIA L40S | unknown
UMA-m-1p1-OMAT | 30 | 30 | 0 | 0 | 100 |  | 1.1.4 | none | NVIDIA L40S | unknown
UMA-s-1p1-OC20 | 30 | 30 | 0 | 0 | 100 |  | 1.1.4 | none | NVIDIA L40S | unknown
UMA-s-1p1-OMAT | 30 | 30 | 0 | 0 | 100 |  | 1.1.4 | none | NVIDIA L40S | unknown
UMA-s-1p2-OC20 | 30 | 30 | 0 | 0 | 100 |  | 1.1.4 | none | NVIDIA L40S | unknown
UMA-s-1p2-OC22 | 30 | 30 | 0 | 0 | 100 |  | 1.1.4 | none | NVIDIA L40S | unknown
UMA-s-1p2-OMAT | 30 | 30 | 0 | 0 | 100 |  | 1.1.4 | none | NVIDIA L40S | unknown
Num_succeeded counts every computed reaction, including any later excluded by energy_cutoff, so it can exceed Num_total in MLIP_Data.

## Allegro-OAM-L
Adsorbate_name | MAE_total (eV) | MAE_normal (eV) | MAE_single (eV) | ADwT (%) | AMDwT (%) | Num_total | Num_normal | Num_adsorbate_migration | Anomaly count |  |  |  | Gas shift correction
[9 empty] | total | reproduction failure | unphysical relaxation | energy anomaly | Shift (eV) | N_fit | MAE_total_shifted (eV) | MAE_normal_shifted (eV) | Num_normal_shifted | Num_energy_anomaly_shifted
CH3CCH | 1.111722 | 1.111722 | 1.134005 | 95.23469 | 96.04027 | 10 | 10 | 0 | 0 | 0 | 0 | 0 | -1.16187 | 10 | 0.212126 | 0.212126 | 10 | 0
CH3CH2CH3 | 0.3441701 | 0.3441701 | 0.3330263 | 94.53061 | 95.3255 | 10 | 10 | 0 | 0 | 0 | 0 | 0 | 0.2782407 | 10 | 0.1645162 | 0.1645162 | 10 | 0
CH3CHCH2 | 0.5034069 | 0.5034069 | 0.5196174 | 93.2551 | 93.61409 | 10 | 10 | 0 | 0 | 0 | 0 | 0 | -0.5472306 | 10 | 0.2624195 | 0.2624195 | 10 | 0

## AlphaNet-v1-OMA
Adsorbate_name | MAE_total (eV) | MAE_normal (eV) | MAE_single (eV) | ADwT (%) | AMDwT (%) | Num_total | Num_normal | Num_adsorbate_migration | Anomaly count |  |  |  | Gas shift correction
[9 empty] | total | reproduction failure | unphysical relaxation | energy anomaly | Shift (eV) | N_fit | MAE_total_shifted (eV) | MAE_normal_shifted (eV) | Num_normal_shifted | Num_energy_anomaly_shifted
CH3CCH | 1.074414 | 1.230006 | 1.072549 | 90.02381 | 89.64541 | 10 | 8 | 2 | 0 | 0 | 0 | 0 | -1.240162 | 8 | 0.3025106 | 0.1811091 | 8 | 0
CH3CH2CH3 | 0.08678665 | 0.08678665 | 0.08354492 | 95.28571 | 97.1443 | 10 | 10 | 0 | 0 | 0 | 0 | 0 | 0.03462906 | 10 | 0.08581508 | 0.08581508 | 10 | 0
CH3CHCH2 | 0.8966999 | 0.8292182 | 0.8471485 | 87.5 | 86.65101 | 10 | 8 | 2 | 0 | 0 | 0 | 0 | -0.8996369 | 8 | 0.3003782 | 0.3087254 | 8 | 0

## CHGNet-v0.3.0
Adsorbate_name | MAE_total (eV) | MAE_normal (eV) | MAE_single (eV) | ADwT (%) | AMDwT (%) | Num_total | Num_normal | Num_adsorbate_migration | Anomaly count |  |  |  | Gas shift correction
[9 empty] | total | reproduction failure | unphysical relaxation | energy anomaly | Shift (eV) | N_fit | MAE_total_shifted (eV) | MAE_normal_shifted (eV) | Num_normal_shifted | Num_energy_anomaly_shifted
CH3CCH | 0.9557295 | 0.8825997 | 0.8116095 | 89.52721 | 90.27517 | 10 | 8 | 1 | 1 | 0 | 0 | 1 | -1.008186 | 9 | 0.40001 | 0.3872299 | 9 | 0
CH3CH2CH3 | 0.2275164 | 0.1139375 | 0.1094176 | 80.70408 | 84.13647 | 10 | 6 | 4 | 0 | 0 | 0 | 0 | 0.1039869 | 6 | 0.2469534 | 0.07700788 | 6 | 0
CH3CHCH2 | 0.9050273 | 0.435098 | 0.6227558 | 77.7551 | 75.94966 | 10 | 3 | 7 | 0 | 0 | 0 | 0 |  | 3 | 0.9050273 | 0.435098 | 3 | 0

## DPA-3.1-3M-FT
Adsorbate_name | MAE_total (eV) | MAE_normal (eV) | MAE_single (eV) | ADwT (%) | AMDwT (%) | Num_total | Num_normal | Num_adsorbate_migration | Anomaly count |  |  |  | Gas shift correction
[9 empty] | total | reproduction failure | unphysical relaxation | energy anomaly | Shift (eV) | N_fit | MAE_total_shifted (eV) | MAE_normal_shifted (eV) | Num_normal_shifted | Num_energy_anomaly_shifted
CH3CCH | 0.3183843 | 0.3183843 | 0.3186213 | 94.7483 | 94.27069 | 10 | 10 | 0 | 0 | 0 | 0 | 0 | -0.3711643 | 10 | 0.2271126 | 0.2271126 | 10 | 0
CH3CH2CH3 | 0.0776754 | 0.07032296 | 0.06769154 | 95.36054 | 95.91051 | 10 | 9 | 1 | 0 | 0 | 0 | 0 | -0.01226631 | 9 | 0.07522214 | 0.06896004 | 9 | 0
CH3CHCH2 | 0.3156484 | 0.3062114 | 0.3079075 | 92.17347 | 91.92953 | 10 | 9 | 1 | 0 | 0 | 0 | 0 | -0.1493603 | 9 | 0.2725735 | 0.274946 | 9 | 0

## DPA-4.0.1-pro-MPtrj
Adsorbate_name | MAE_total (eV) | MAE_normal (eV) | MAE_single (eV) | ADwT (%) | AMDwT (%) | Num_total | Num_normal | Num_adsorbate_migration | Anomaly count |  |  |  | Gas shift correction
[9 empty] | total | reproduction failure | unphysical relaxation | energy anomaly | Shift (eV) | N_fit | MAE_total_shifted (eV) | MAE_normal_shifted (eV) | Num_normal_shifted | Num_energy_anomaly_shifted
CH3CCH | 0.3339041 | 0.3339041 | 0.3168502 | 94.39796 | 95.71141 | 10 | 10 | 0 | 0 | 0 | 0 | 0 | -0.09970639 | 10 | 0.3196497 | 0.3196497 | 10 | 0
CH3CH2CH3 | 0.1393509 | 0.1393509 | 0.1424849 | 96.23469 | 97.45973 | 10 | 10 | 0 | 0 | 0 | 0 | 0 | 0.1064365 | 10 | 0.09665626 | 0.09665626 | 10 | 0
CH3CHCH2 | 0.1945654 | 0.2145816 | 0.2007131 | 91.20408 | 92.07271 | 10 | 9 | 1 | 0 | 0 | 0 | 0 | -0.02005549 | 9 | 0.1916816 | 0.2123532 | 9 | 0

## Eqnorm-MPtrj
Adsorbate_name | MAE_total (eV) | MAE_normal (eV) | MAE_single (eV) | ADwT (%) | AMDwT (%) | Num_total | Num_normal | Num_adsorbate_migration | Anomaly count |  |  |  | Gas shift correction
[9 empty] | total | reproduction failure | unphysical relaxation | energy anomaly | Shift (eV) | N_fit | MAE_total_shifted (eV) | MAE_normal_shifted (eV) | Num_normal_shifted | Num_energy_anomaly_shifted
CH3CCH | 0.7973669 | 0.8362524 | 0.6736936 | 86.13946 | 86.97987 | 10 | 9 | 1 | 0 | 0 | 0 | 0 | -0.9288421 | 9 | 0.3693661 | 0.356913 | 9 | 0
CH3CH2CH3 | 0.09141421 | 0.07391308 | 0.07377696 | 85.5 | 90.62081 | 10 | 9 | 1 | 0 | 0 | 0 | 0 | 0.03304462 | 9 | 0.08915656 | 0.06773295 | 9 | 0
CH3CHCH2 | 0.54006 | 0.54813 | 0.3679604 | 81.42517 | 84.47651 | 10 | 8 | 2 | 0 | 0 | 0 | 0 | -0.5799573 | 8 | 0.2602332 | 0.2248494 | 8 | 0

## EquFlash
Adsorbate_name | MAE_total (eV) | MAE_normal (eV) | MAE_single (eV) | ADwT (%) | AMDwT (%) | Num_total | Num_normal | Num_adsorbate_migration | Anomaly count |  |  |  | Gas shift correction
[9 empty] | total | reproduction failure | unphysical relaxation | energy anomaly | Shift (eV) | N_fit | MAE_total_shifted (eV) | MAE_normal_shifted (eV) | Num_normal_shifted | Num_energy_anomaly_shifted
CH3CCH | 0.6777978 | 0.6777978 | 0.6595322 | 95.88776 | 96.93289 | 10 | 10 | 0 | 0 | 0 | 0 | 0 | -0.5483824 | 10 | 0.3650449 | 0.3650449 | 10 | 0
CH3CH2CH3 | 0.1199051 | 0.07099206 | 0.09866413 | 93.34354 | 93.77405 | 10 | 9 | 1 | 0 | 0 | 0 | 0 | -0.07479928 | 9 | 0.07107095 | 0.0250429 | 9 | 0
CH3CHCH2 | 0.5466968 | 0.5466968 | 0.5269886 | 95.96939 | 96.39597 | 10 | 10 | 0 | 0 | 0 | 0 | 0 | -0.4917863 | 10 | 0.3128767 | 0.3128767 | 10 | 0

## EquFlashV2
Adsorbate_name | MAE_total (eV) | MAE_normal (eV) | MAE_single (eV) | ADwT (%) | AMDwT (%) | Num_total | Num_normal | Num_adsorbate_migration | Anomaly count |  |  |  | Gas shift correction
[9 empty] | total | reproduction failure | unphysical relaxation | energy anomaly | Shift (eV) | N_fit | MAE_total_shifted (eV) | MAE_normal_shifted (eV) | Num_normal_shifted | Num_energy_anomaly_shifted
CH3CCH | 0.4044919 | 0.4044919 | 0.4007241 | 97.55102 | 96.73714 | 10 | 10 | 0 | 0 | 0 | 0 | 0 | -0.4882933 | 10 | 0.1881208 | 0.1881208 | 10 | 0
CH3CH2CH3 | 0.05775277 | 0.05775277 | 0.05914094 | 98.61224 | 98.64765 | 10 | 10 | 0 | 0 | 0 | 0 | 0 | -0.06055893 | 10 | 0.03258003 | 0.03258003 | 10 | 0
CH3CHCH2 | 0.3110065 | 0.3110065 | 0.2967388 | 97.64286 | 97.7953 | 10 | 10 | 0 | 0 | 0 | 0 | 0 | -0.3360574 | 10 | 0.1308418 | 0.1308418 | 10 | 0

## EqV3-OMatMPtrjSalex
Adsorbate_name | MAE_total (eV) | MAE_normal (eV) | MAE_single (eV) | ADwT (%) | AMDwT (%) | Num_total | Num_normal | Num_adsorbate_migration | Anomaly count |  |  |  | Gas shift correction
[9 empty] | total | reproduction failure | unphysical relaxation | energy anomaly | Shift (eV) | N_fit | MAE_total_shifted (eV) | MAE_normal_shifted (eV) | Num_normal_shifted | Num_energy_anomaly_shifted
CH3CCH | 0.3340186 | 0.3340186 | 0.3279234 | 96.67347 | 97.50336 | 10 | 10 | 0 | 0 | 0 | 0 | 0 | -0.3437353 | 10 | 0.1754151 | 0.1754151 | 10 | 0
CH3CH2CH3 | 0.1811645 | 0.1811645 | 0.177024 | 97.71429 | 98.24161 | 10 | 10 | 0 | 0 | 0 | 0 | 0 | 0.1866566 | 10 | 0.04114793 | 0.04114793 | 10 | 0
CH3CHCH2 | 0.1344591 | 0.1344591 | 0.1241998 | 96.38776 | 97.08389 | 10 | 10 | 0 | 0 | 0 | 0 | 0 | -0.05970418 | 10 | 0.1234026 | 0.1234026 | 10 | 0

## eSEN-30M-OAM
Adsorbate_name | MAE_total (eV) | MAE_normal (eV) | MAE_single (eV) | ADwT (%) | AMDwT (%) | Num_total | Num_normal | Num_adsorbate_migration | Anomaly count |  |  |  | Gas shift correction
[9 empty] | total | reproduction failure | unphysical relaxation | energy anomaly | Shift (eV) | N_fit | MAE_total_shifted (eV) | MAE_normal_shifted (eV) | Num_normal_shifted | Num_energy_anomaly_shifted
CH3CCH | 0.1861272 | 0.1861272 | 0.1871045 | 96.64286 | 97.55369 | 10 | 10 | 0 | 0 | 0 | 0 | 0 | -0.137921 | 10 | 0.1259462 | 0.1259462 | 10 | 0
CH3CH2CH3 | 0.2787029 | 0.2787029 | 0.2745002 | 97.45578 | 98.13087 | 10 | 10 | 0 | 0 | 0 | 0 | 0 | 0.2771131 | 10 | 0.03935525 | 0.03935525 | 10 | 0
CH3CHCH2 | 0.1296397 | 0.1296397 | 0.1385623 | 96.55102 | 97.24832 | 10 | 10 | 0 | 0 | 0 | 0 | 0 | 0.0762522 | 10 | 0.1113515 | 0.1113515 | 10 | 0

## GRACE-2L-OAM
Adsorbate_name | MAE_total (eV) | MAE_normal (eV) | MAE_single (eV) | ADwT (%) | AMDwT (%) | Num_total | Num_normal | Num_adsorbate_migration | Anomaly count |  |  |  | Gas shift correction
[9 empty] | total | reproduction failure | unphysical relaxation | energy anomaly | Shift (eV) | N_fit | MAE_total_shifted (eV) | MAE_normal_shifted (eV) | Num_normal_shifted | Num_energy_anomaly_shifted
CH3CCH | 0.5547979 | 0.5547979 | 0.5037215 | 92.95918 | 93.18456 | 10 | 10 | 0 | 0 | 0 | 0 | 0 | -0.5071337 | 10 | 0.2540706 | 0.2540706 | 10 | 0
CH3CH2CH3 | 0.08869574 | 0.08869574 | 0.08123345 | 95.92857 | 96.77181 | 10 | 10 | 0 | 0 | 0 | 0 | 0 | 0.07226844 | 10 | 0.04873223 | 0.04873223 | 10 | 0
CH3CHCH2 | 0.4798735 | 0.4521801 | 0.4121814 | 90.06122 | 89.94631 | 10 | 9 | 1 | 0 | 0 | 0 | 0 | -0.3788964 | 9 | 0.2940421 | 0.2878003 | 9 | 0

## MACE-MH-1-OC20
Adsorbate_name | MAE_total (eV) | MAE_normal (eV) | MAE_single (eV) | ADwT (%) | AMDwT (%) | Num_total | Num_normal | Num_adsorbate_migration | Anomaly count |  |  |  | Gas shift correction
[9 empty] | total | reproduction failure | unphysical relaxation | energy anomaly | Shift (eV) | N_fit | MAE_total_shifted (eV) | MAE_normal_shifted (eV) | Num_normal_shifted | Num_energy_anomaly_shifted
CH3CCH | 0.2673772 | 0.2765866 | 0.2779107 | 96.69388 | 94.94631 | 10 | 9 | 1 | 0 | 0 | 0 | 0 | -0.03819232 | 9 | 0.2673772 | 0.2723431 | 9 | 0
CH3CH2CH3 | 0.2340686 | 0.2283281 | 0.2427458 | 95.70408 | 95.85235 | 10 | 9 | 1 | 0 | 0 | 0 | 0 | 0.2351027 | 9 | 0.0435197 | 0.04272962 | 9 | 0
CH3CHCH2 | 0.1997131 | 0.1997131 | 0.2172613 | 97.38776 | 97.92953 | 10 | 10 | 0 | 0 | 0 | 0 | 0 | 0.1424451 | 10 | 0.1799404 | 0.1799404 | 10 | 0

## MACE-MH-1-OMAT
Adsorbate_name | MAE_total (eV) | MAE_normal (eV) | MAE_single (eV) | ADwT (%) | AMDwT (%) | Num_total | Num_normal | Num_adsorbate_migration | Anomaly count |  |  |  | Gas shift correction
[9 empty] | total | reproduction failure | unphysical relaxation | energy anomaly | Shift (eV) | N_fit | MAE_total_shifted (eV) | MAE_normal_shifted (eV) | Num_normal_shifted | Num_energy_anomaly_shifted
CH3CCH | 0.2673772 | 0.2765772 | 0.2779107 | 96.69388 | 94.94631 | 10 | 9 | 1 | 0 | 0 | 0 | 0 | -0.03810771 | 9 | 0.2673772 | 0.2723431 | 9 | 0
CH3CH2CH3 | 0.2340686 | 0.2283281 | 0.2427458 | 95.70408 | 95.85235 | 10 | 9 | 1 | 0 | 0 | 0 | 0 | 0.2351027 | 9 | 0.0435197 | 0.04272962 | 9 | 0
CH3CHCH2 | 0.199695 | 0.199695 | 0.2172613 | 97.38776 | 97.92953 | 10 | 10 | 0 | 0 | 0 | 0 | 0 | 0.1424 | 10 | 0.1799404 | 0.1799404 | 10 | 0

## MACE-MPA-0
Adsorbate_name | MAE_total (eV) | MAE_normal (eV) | MAE_single (eV) | ADwT (%) | AMDwT (%) | Num_total | Num_normal | Num_adsorbate_migration | Anomaly count |  |  |  | Gas shift correction
[9 empty] | total | reproduction failure | unphysical relaxation | energy anomaly | Shift (eV) | N_fit | MAE_total_shifted (eV) | MAE_normal_shifted (eV) | Num_normal_shifted | Num_energy_anomaly_shifted
CH3CCH | 1.25435 | 1.03188 | 1.137288 | 87.58163 | 87.65101 | 10 | 7 | 1 | 2 | 0 | 0 | 2 | -0.986246 | 9 | 0.5790184 | 0.5820992 | 9 | 0
CH3CH2CH3 | 0.5346581 | 0.6223182 | 0.4493241 | 77.38776 | 76.98993 | 10 | 7 | 3 | 0 | 0 | 0 | 0 | -0.4577318 | 7 | 0.3557887 | 0.3954372 | 7 | 0
CH3CHCH2 | 0.8846388 | 0.7098202 | 0.8103044 | 84.66327 | 83.86913 | 10 | 9 | 0 | 1 | 0 | 0 | 1 | -0.6784842 | 10 | 0.512788 | 0.512788 | 10 | 0

## MatRIS-10M-OAM
Adsorbate_name | MAE_total (eV) | MAE_normal (eV) | MAE_single (eV) | ADwT (%) | AMDwT (%) | Num_total | Num_normal | Num_adsorbate_migration | Anomaly count |  |  |  | Gas shift correction
[9 empty] | total | reproduction failure | unphysical relaxation | energy anomaly | Shift (eV) | N_fit | MAE_total_shifted (eV) | MAE_normal_shifted (eV) | Num_normal_shifted | Num_energy_anomaly_shifted
CH3CCH | 0.2129958 | 0.2129958 | 0.2269904 | 95.63265 | 96.86242 | 10 | 10 | 0 | 0 | 0 | 0 | 0 | -0.0496679 | 10 | 0.2066426 | 0.2066426 | 10 | 0
CH3CH2CH3 | 0.5155468 | 0.5155468 | 0.5115142 | 97.31633 | 97.96309 | 10 | 10 | 0 | 0 | 0 | 0 | 0 | 0.4550203 | 10 | 0.09725631 | 0.09725631 | 10 | 0
CH3CHCH2 | 0.2253975 | 0.2253975 | 0.2423675 | 95.27551 | 96.60067 | 10 | 10 | 0 | 0 | 0 | 0 | 0 | 0.1724017 | 10 | 0.16787 | 0.16787 | 10 | 0

## MatterSim-v1-5M
Adsorbate_name | MAE_total (eV) | MAE_normal (eV) | MAE_single (eV) | ADwT (%) | AMDwT (%) | Num_total | Num_normal | Num_adsorbate_migration | Anomaly count |  |  |  | Gas shift correction
[9 empty] | total | reproduction failure | unphysical relaxation | energy anomaly | Shift (eV) | N_fit | MAE_total_shifted (eV) | MAE_normal_shifted (eV) | Num_normal_shifted | Num_energy_anomaly_shifted
CH3CCH | 0.4883675 | 0.4830727 | 0.3345811 | 84.46259 | 79.91834 | 10 | 6 | 4 | 0 | 0 | 0 | 0 | -0.405261 | 6 | 0.2642872 | 0.2894027 | 6 | 0
CH3CH2CH3 | 0.3565018 | 0.1491537 | 0.09686169 | 64.2449 | 63.03468 | 10 | 2 | 8 | 0 | 0 | 0 | 0 |  | 2 | 0.3565018 | 0.1491537 | 2 | 0
CH3CHCH2 | 0.7537896 | 0.7563705 | 0.5853692 | 81.58503 | 78.52125 | 10 | 6 | 4 | 0 | 0 | 0 | 0 | -0.7931452 | 6 | 0.3623258 | 0.3683126 | 6 | 0

## NequIP-OAM-L
Adsorbate_name | MAE_total (eV) | MAE_normal (eV) | MAE_single (eV) | ADwT (%) | AMDwT (%) | Num_total | Num_normal | Num_adsorbate_migration | Anomaly count |  |  |  | Gas shift correction
[9 empty] | total | reproduction failure | unphysical relaxation | energy anomaly | Shift (eV) | N_fit | MAE_total_shifted (eV) | MAE_normal_shifted (eV) | Num_normal_shifted | Num_energy_anomaly_shifted
CH3CCH | 0.5724099 | 0.5724099 | 0.5501403 | 95.94898 | 95.37584 | 10 | 10 | 0 | 0 | 0 | 0 | 0 | -0.5704297 | 10 | 0.178058 | 0.178058 | 10 | 0
CH3CH2CH3 | 0.1518735 | 0.1518735 | 0.1540021 | 98.0102 | 98.5302 | 10 | 10 | 0 | 0 | 0 | 0 | 0 | 0.1579278 | 10 | 0.0423149 | 0.0423149 | 10 | 0
CH3CHCH2 | 0.3716775 | 0.3716775 | 0.3412929 | 95.71429 | 96.18792 | 10 | 10 | 0 | 0 | 0 | 0 | 0 | -0.4046758 | 10 | 0.1785802 | 0.1785802 | 10 | 0

## NequIP-OAM-XL
Adsorbate_name | MAE_total (eV) | MAE_normal (eV) | MAE_single (eV) | ADwT (%) | AMDwT (%) | Num_total | Num_normal | Num_adsorbate_migration | Anomaly count |  |  |  | Gas shift correction
[9 empty] | total | reproduction failure | unphysical relaxation | energy anomaly | Shift (eV) | N_fit | MAE_total_shifted (eV) | MAE_normal_shifted (eV) | Num_normal_shifted | Num_energy_anomaly_shifted
CH3CCH | 0.2964568 | 0.2964568 | 0.284411 | 95.35714 | 94.91611 | 10 | 10 | 0 | 0 | 0 | 0 | 0 | -0.2893995 | 10 | 0.2288816 | 0.2288816 | 10 | 0
CH3CH2CH3 | 0.1596172 | 0.1596172 | 0.1603544 | 97.5102 | 98.16107 | 10 | 10 | 0 | 0 | 0 | 0 | 0 | 0.1510846 | 10 | 0.04799509 | 0.04799509 | 10 | 0
CH3CHCH2 | 0.3000374 | 0.3000374 | 0.2784689 | 95.69388 | 96.83221 | 10 | 10 | 0 | 0 | 0 | 0 | 0 | -0.2730951 | 10 | 0.1841352 | 0.1841352 | 10 | 0

## Nequix-MP-1
Adsorbate_name | MAE_total (eV) | MAE_normal (eV) | MAE_single (eV) | ADwT (%) | AMDwT (%) | Num_total | Num_normal | Num_adsorbate_migration | Anomaly count |  |  |  | Gas shift correction
[9 empty] | total | reproduction failure | unphysical relaxation | energy anomaly | Shift (eV) | N_fit | MAE_total_shifted (eV) | MAE_normal_shifted (eV) | Num_normal_shifted | Num_energy_anomaly_shifted
CH3CCH | 1.476694 | 1.386636 | 1.448522 | 85.70408 | 87.91723 | 10 | 7 | 1 | 2 | 0 | 0 | 2 | -1.471111 | 9 | 0.4308526 | 0.3711082 | 9 | 0
CH3CH2CH3 | 0.3180685 | 0.08670191 | 0.1645345 | 71.83673 | 77.95302 | 10 | 7 | 3 | 0 | 0 | 0 | 0 | -0.06010456 | 7 | 0.2868819 | 0.06790875 | 7 | 0
CH3CHCH2 | 1.339952 | 0.9384611 | 1.217066 | 81.08163 | 85.05705 | 10 | 4 | 3 | 3 | 0 | 0 | 3 | -1.653982 | 7 | 0.7014082 | 0.6855681 | 7 | 0

## ORB-v3
Adsorbate_name | MAE_total (eV) | MAE_normal (eV) | MAE_single (eV) | ADwT (%) | AMDwT (%) | Num_total | Num_normal | Num_adsorbate_migration | Anomaly count |  |  |  | Gas shift correction
[9 empty] | total | reproduction failure | unphysical relaxation | energy anomaly | Shift (eV) | N_fit | MAE_total_shifted (eV) | MAE_normal_shifted (eV) | Num_normal_shifted | Num_energy_anomaly_shifted
CH3CCH | 0.5349474 | 0.5349474 | 0.5008181 | 96.79592 | 96.71253 | 10 | 10 | 0 | 0 | 0 | 0 | 0 | -0.6341779 | 10 | 0.2881496 | 0.2881496 | 10 | 0
CH3CH2CH3 | 0.2645924 | 0.2619941 | 0.2473454 | 96.44558 | 96.00336 | 10 | 9 | 1 | 0 | 0 | 0 | 0 | 0.3625669 | 9 | 0.1897224 | 0.1385199 | 9 | 0
CH3CHCH2 | 0.3496912 | 0.3496912 | 0.2961273 | 93.21769 | 93.04139 | 10 | 10 | 0 | 0 | 0 | 0 | 0 | -0.2181281 | 10 | 0.3054363 | 0.3054363 | 10 | 0

## PET-OAM-XL
Adsorbate_name | MAE_total (eV) | MAE_normal (eV) | MAE_single (eV) | ADwT (%) | AMDwT (%) | Num_total | Num_normal | Num_adsorbate_migration | Anomaly count |  |  |  | Gas shift correction
[9 empty] | total | reproduction failure | unphysical relaxation | energy anomaly | Shift (eV) | N_fit | MAE_total_shifted (eV) | MAE_normal_shifted (eV) | Num_normal_shifted | Num_energy_anomaly_shifted
CH3CCH | 0.8960623 | 0.8960623 | 0.8942809 | 98.06122 | 96.94295 | 10 | 10 | 0 | 0 | 0 | 0 | 0 | -0.8582342 | 10 | 0.1926751 | 0.1926751 | 10 | 0
CH3CH2CH3 | 0.2257976 | 0.2257976 | 0.218996 | 99.19388 | 99.13423 | 10 | 10 | 0 | 0 | 0 | 0 | 0 | 0.2287013 | 10 | 0.1189457 | 0.1189457 | 10 | 0
CH3CHCH2 | 0.2013279 | 0.2013279 | 0.1960387 | 98.38776 | 98.21812 | 10 | 10 | 0 | 0 | 0 | 0 | 0 | -0.1493577 | 10 | 0.1445043 | 0.1445043 | 10 | 0

## SevenNet-MF-OMPA
Adsorbate_name | MAE_total (eV) | MAE_normal (eV) | MAE_single (eV) | ADwT (%) | AMDwT (%) | Num_total | Num_normal | Num_adsorbate_migration | Anomaly count |  |  |  | Gas shift correction
[9 empty] | total | reproduction failure | unphysical relaxation | energy anomaly | Shift (eV) | N_fit | MAE_total_shifted (eV) | MAE_normal_shifted (eV) | Num_normal_shifted | Num_energy_anomaly_shifted
CH3CCH | 0.6985697 | 0.7628443 | 0.6525727 | 90.21429 | 88.70805 | 10 | 8 | 2 | 0 | 0 | 0 | 0 | -0.7383127 | 8 | 0.2145639 | 0.1681507 | 8 | 0
CH3CH2CH3 | 0.08553623 | 0.08553623 | 0.1058304 | 96.92857 | 97.84899 | 10 | 10 | 0 | 0 | 0 | 0 | 0 | -0.07265656 | 10 | 0.03362098 | 0.03362098 | 10 | 0
CH3CHCH2 | 0.5764321 | 0.5562779 | 0.5038613 | 92.87755 | 93.30872 | 10 | 9 | 1 | 0 | 0 | 0 | 0 | -0.609204 | 9 | 0.2516754 | 0.2631265 | 9 | 0

## SevenNet-Omni
Adsorbate_name | MAE_total (eV) | MAE_normal (eV) | MAE_single (eV) | ADwT (%) | AMDwT (%) | Num_total | Num_normal | Num_adsorbate_migration | Anomaly count |  |  |  | Gas shift correction
[9 empty] | total | reproduction failure | unphysical relaxation | energy anomaly | Shift (eV) | N_fit | MAE_total_shifted (eV) | MAE_normal_shifted (eV) | Num_normal_shifted | Num_energy_anomaly_shifted
CH3CCH | 0.1809986 | 0.1809986 | 0.1762648 | 97.33673 | 97.86242 | 10 | 10 | 0 | 0 | 0 | 0 | 0 | -0.07955038 | 10 | 0.1725022 | 0.1725022 | 10 | 0
CH3CH2CH3 | 0.2582153 | 0.2575629 | 0.2668617 | 93.54082 | 93.79195 | 10 | 9 | 1 | 0 | 0 | 0 | 0 | 0.2730329 | 9 | 0.05184168 | 0.05660787 | 9 | 0
CH3CHCH2 | 0.126758 | 0.126758 | 0.138271 | 97.08163 | 97.4698 | 10 | 10 | 0 | 0 | 0 | 0 | 0 | -0.01079497 | 10 | 0.1266812 | 0.1266812 | 10 | 0

## TACE-OAM-L
Adsorbate_name | MAE_total (eV) | MAE_normal (eV) | MAE_single (eV) | ADwT (%) | AMDwT (%) | Num_total | Num_normal | Num_adsorbate_migration | Anomaly count |  |  |  | Gas shift correction
[9 empty] | total | reproduction failure | unphysical relaxation | energy anomaly | Shift (eV) | N_fit | MAE_total_shifted (eV) | MAE_normal_shifted (eV) | Num_normal_shifted | Num_energy_anomaly_shifted
CH3CCH | 0.2588764 | 0.2588764 | 0.252766 | 96.15306 | 96.75503 | 10 | 10 | 0 | 0 | 0 | 0 | 0 | -0.2392796 | 10 | 0.1987187 | 0.1987187 | 10 | 0
CH3CH2CH3 | 0.2659332 | 0.2659332 | 0.2662521 | 97.62245 | 98.15101 | 10 | 10 | 0 | 0 | 0 | 0 | 0 | 0.2728226 | 10 | 0.04940685 | 0.04940685 | 10 | 0
CH3CHCH2 | 0.1452623 | 0.1452623 | 0.1594843 | 96.34694 | 97.03691 | 10 | 10 | 0 | 0 | 0 | 0 | 0 | -0.053429 | 10 | 0.135708 | 0.135708 | 10 | 0

## UMA-m-1p1-OC20
Adsorbate_name | MAE_total (eV) | MAE_normal (eV) | MAE_single (eV) | ADwT (%) | AMDwT (%) | Num_total | Num_normal | Num_adsorbate_migration | Anomaly count |  |  |  | Gas shift correction
[9 empty] | total | reproduction failure | unphysical relaxation | energy anomaly | Shift (eV) | N_fit | MAE_total_shifted (eV) | MAE_normal_shifted (eV) | Num_normal_shifted | Num_energy_anomaly_shifted
CH3CCH | 0.3040172 | 0.3169876 | 0.3012633 | 87.47959 | 90.49329 | 10 | 9 | 1 | 0 | 0 | 0 | 0 | 0.2088615 | 9 | 0.219174 | 0.2411291 | 9 | 0
CH3CH2CH3 | 0.3554483 | 0.3554483 | 0.3401911 | 94.71429 | 96.71141 | 10 | 10 | 0 | 0 | 0 | 0 | 0 | 0.3547457 | 10 | 0.03291663 | 0.03291663 | 10 | 0
CH3CHCH2 | 0.3301469 | 0.345322 | 0.3646732 | 81.43878 | 84.80872 | 10 | 8 | 2 | 0 | 0 | 0 | 0 | 0.3430118 | 8 | 0.1236231 | 0.1361375 | 8 | 0

## UMA-m-1p1-OMAT
Adsorbate_name | MAE_total (eV) | MAE_normal (eV) | MAE_single (eV) | ADwT (%) | AMDwT (%) | Num_total | Num_normal | Num_adsorbate_migration | Anomaly count |  |  |  | Gas shift correction
[9 empty] | total | reproduction failure | unphysical relaxation | energy anomaly | Shift (eV) | N_fit | MAE_total_shifted (eV) | MAE_normal_shifted (eV) | Num_normal_shifted | Num_energy_anomaly_shifted
CH3CCH | 0.5676639 | 0.5676639 | 0.5588901 | 97.40136 | 96.41499 | 10 | 10 | 0 | 0 | 0 | 0 | 0 | -0.5260218 | 10 | 0.17848 | 0.17848 | 10 | 0
CH3CH2CH3 | 0.1598769 | 0.1598769 | 0.1553564 | 99.12245 | 99.03691 | 10 | 10 | 0 | 0 | 0 | 0 | 0 | 0.08539513 | 10 | 0.1598769 | 0.1598769 | 10 | 0
CH3CHCH2 | 0.3866667 | 0.3866667 | 0.3755885 | 98.21429 | 98.27852 | 10 | 10 | 0 | 0 | 0 | 0 | 0 | -0.4116357 | 10 | 0.102824 | 0.102824 | 10 | 0

## UMA-s-1p1-OC20
Adsorbate_name | MAE_total (eV) | MAE_normal (eV) | MAE_single (eV) | ADwT (%) | AMDwT (%) | Num_total | Num_normal | Num_adsorbate_migration | Anomaly count |  |  |  | Gas shift correction
[9 empty] | total | reproduction failure | unphysical relaxation | energy anomaly | Shift (eV) | N_fit | MAE_total_shifted (eV) | MAE_normal_shifted (eV) | Num_normal_shifted | Num_energy_anomaly_shifted
CH3CCH | 0.3162624 | 0.3308811 | 0.306466 | 85.86735 | 88.69128 | 10 | 9 | 1 | 0 | 0 | 0 | 0 | 0.2193623 | 9 | 0.234504 | 0.256708 | 9 | 0
CH3CH2CH3 | 0.3502885 | 0.3502885 | 0.3317379 | 93.61224 | 96.12081 | 10 | 10 | 0 | 0 | 0 | 0 | 0 | 0.3474781 | 10 | 0.04492025 | 0.04492025 | 10 | 0
CH3CHCH2 | 0.3249204 | 0.3548343 | 0.3565104 | 78.4898 | 82.14318 | 10 | 7 | 3 | 0 | 0 | 0 | 0 | 0.3486776 | 7 | 0.1367968 | 0.1553284 | 7 | 0

## UMA-s-1p1-OMAT
Adsorbate_name | MAE_total (eV) | MAE_normal (eV) | MAE_single (eV) | ADwT (%) | AMDwT (%) | Num_total | Num_normal | Num_adsorbate_migration | Anomaly count |  |  |  | Gas shift correction
[9 empty] | total | reproduction failure | unphysical relaxation | energy anomaly | Shift (eV) | N_fit | MAE_total_shifted (eV) | MAE_normal_shifted (eV) | Num_normal_shifted | Num_energy_anomaly_shifted
CH3CCH | 0.737872 | 0.7439567 | 0.7718081 | 95.57483 | 92.77852 | 10 | 9 | 1 | 0 | 0 | 0 | 0 | 0.6405954 | 9 | 0.2204465 | 0.2402167 | 9 | 0
CH3CH2CH3 | 1.807466 | 1.560242 | 1.847297 | 95.12925 | 94.46421 | 10 | 8 | 1 | 1 | 0 | 0 | 1 | 1.795288 | 9 | 0.4328282 | 0.4305299 | 9 | 0
CH3CHCH2 | 1.166974 | 1.062527 | 1.214174 | 96.32653 | 96.78523 | 10 | 9 | 0 | 1 | 0 | 0 | 1 | 1.037384 | 10 | 0.2218128 | 0.2218128 | 10 | 0

## UMA-s-1p2-OC20
Adsorbate_name | MAE_total (eV) | MAE_normal (eV) | MAE_single (eV) | ADwT (%) | AMDwT (%) | Num_total | Num_normal | Num_adsorbate_migration | Anomaly count |  |  |  | Gas shift correction
[9 empty] | total | reproduction failure | unphysical relaxation | energy anomaly | Shift (eV) | N_fit | MAE_total_shifted (eV) | MAE_normal_shifted (eV) | Num_normal_shifted | Num_energy_anomaly_shifted
CH3CCH | 0.2724874 | 0.2858534 | 0.2702793 | 87.45918 | 90.31208 | 10 | 9 | 1 | 0 | 0 | 0 | 0 | 0.1969895 | 9 | 0.2143686 | 0.23321 | 9 | 0
CH3CH2CH3 | 0.3212051 | 0.3212051 | 0.3035444 | 94.84694 | 96.73826 | 10 | 10 | 0 | 0 | 0 | 0 | 0 | 0.3194833 | 10 | 0.04343202 | 0.04343202 | 10 | 0
CH3CHCH2 | 0.3213703 | 0.3461467 | 0.3488507 | 81.15306 | 84.4698 | 10 | 8 | 2 | 0 | 0 | 0 | 0 | 0.3259315 | 8 | 0.1258705 | 0.1314215 | 8 | 0

## UMA-s-1p2-OC22
Adsorbate_name | MAE_total (eV) | MAE_normal (eV) | MAE_single (eV) | ADwT (%) | AMDwT (%) | Num_total | Num_normal | Num_adsorbate_migration | Anomaly count |  |  |  | Gas shift correction
[9 empty] | total | reproduction failure | unphysical relaxation | energy anomaly | Shift (eV) | N_fit | MAE_total_shifted (eV) | MAE_normal_shifted (eV) | Num_normal_shifted | Num_energy_anomaly_shifted
CH3CCH | 7.071247 |  | 7.92298 | 85.60204 | 89.48993 | 10 | 0 | 0 | 10 | 0 | 1 | 9 | -6.868413 | 9 | 0.6577877 | 0.2793578 | 8 | 1
CH3CH2CH3 | 2.864357 | 1.400949 | 3.485218 | 90.45918 | 94.66555 | 10 | 1 | 0 | 9 | 0 | 1 | 8 | -3.050601 | 9 | 0.736375 | 0.6309026 | 9 | 0
CH3CHCH2 | 5.52204 |  | 7.450016 | 86.9932 | 91.50895 | 10 | 0 | 0 | 10 | 0 | 1 | 9 | -5.3783 | 9 | 0.6225022 | 0.3099777 | 8 | 1

## UMA-s-1p2-OMAT
Adsorbate_name | MAE_total (eV) | MAE_normal (eV) | MAE_single (eV) | ADwT (%) | AMDwT (%) | Num_total | Num_normal | Num_adsorbate_migration | Anomaly count |  |  |  | Gas shift correction
[9 empty] | total | reproduction failure | unphysical relaxation | energy anomaly | Shift (eV) | N_fit | MAE_total_shifted (eV) | MAE_normal_shifted (eV) | Num_normal_shifted | Num_energy_anomaly_shifted
CH3CCH | 0.2381011 | 0.2381011 | 0.242716 | 98.45918 | 98.40604 | 10 | 10 | 0 | 0 | 0 | 0 | 0 | 0.02704163 | 10 | 0.2355951 | 0.2355951 | 10 | 0
CH3CH2CH3 | 0.9091543 | 0.9091543 | 0.9119766 | 99.15306 | 99.1745 | 10 | 10 | 0 | 0 | 0 | 0 | 0 | 0.8592142 | 10 | 0.1453517 | 0.1453517 | 10 | 0
CH3CHCH2 | 0.270612 | 0.270612 | 0.293902 | 97.78571 | 97.87584 | 10 | 10 | 0 | 0 | 0 | 0 | 0 | 0.2112581 | 10 | 0.2192516 | 0.2192516 | 10 | 0