## MLIP_Data
MLIP_name | Normal rate (%) | Adsorbate migration rate (%) | Anomaly rate (%) |  |  |  | MAE_total (eV) | MAE_normal (eV) | MAE_single (eV) | ADwT (%) | AMDwT (%) | Num_total | Time_total (ms) | Time_per_step (ms) | Steps_total
|  |  | total | reproduction failure | unphysical relaxation | energy anomaly
Allegro-OAM-L_D3 | 20.37037 | 1.851852 | 77.77778 | 3.703704 | 74.07407 | 0 | 1.272135 | 0.5665647 | 1.81411 | 47.99194 | 60.92323 | 54 | 533874.1 | 47.89827 | 11146
AlphaNet-v1-OMA_D3 | 31.48148 | 12.96296 | 55.55556 | 0 | 42.59259 | 12.96296 | 1.698706 | 0.9373114 | 2.257927 | 53.43348 | 63.12806 | 54 | 649048.7 | 34.65104 | 18731
CHGNet-v0.3.0_D3 | 72.22222 | 9.259259 | 18.51852 | 0 | 18.51852 | 0 | 0.595879 | 0.5874981 | 0.7195377 | 87.20459 | 85.83768 | 54 | 651540.5 | 101.6444 | 6410
DPA-3.1-3M-FT_D3 | 64.81481 | 5.555556 | 29.62963 | 0 | 9.259259 | 20.37037 | 1.356518 | 0.8717601 | 1.580586 | 88.64072 | 84.93309 | 54 | 709073.4 | 95.84664 | 7398
DPA-4.0.1-pro-MPtrj_D3 | 37.03704 | 11.11111 | 51.85185 | 1.851852 | 9.259259 | 40.74074 | 2.07063 | 0.6357114 | 2.282415 | 69.1843 | 76.77065 | 54 | 2261543.9 | 319.2017 | 7085
Eqnorm-MPtrj_D3 | 79.62963 | 18.51852 | 1.851852 | 0 | 1.851852 | 0 | 0.6133565 | 0.5769712 | 0.8766892 | 83.10847 | 81.86407 | 54 | 563254.7 | 87.11022 | 6466
EquFlash_D3 | 40.74074 | 18.51852 | 40.74074 | 0 | 0 | 40.74074 | 2.056263 | 0.8751207 | 2.223987 | 73.92101 | 81.85413 | 54 | 463118.7 | 67.43137 | 6868
EquFlashV2_D3 | 27.77778 | 12.96296 | 59.25926 | 1.851852 | 9.259259 | 48.14815 | 2.603924 | 1.142333 | 3.122987 | 74.75624 | 79.04135 | 54 | 1236446.6 | 161.5003 | 7656
EqV3-OMatMPtrjSalex_D3 | 11.11111 | 5.555556 | 83.33333 | 0 | 33.33333 | 50 | 2.69784 | 0.8611266 | 2.887368 | 76.48337 | 75.21791 | 54 | 2685319.5 | 354.8724 | 7567
eSEN-30M-OAM_D3 | 53.7037 | 18.51852 | 27.77778 | 12.96296 | 5.555556 | 9.259259 | 1.167536 | 0.9123879 | 1.879749 | 82.91698 | 75.80288 | 54 | 6389750.2 | 410.5732 | 15563
GRACE-2L-OAM_D3 | 35.18519 | 5.555556 | 59.25926 | 0 | 57.40741 | 1.851852 | 1.123072 | 1.224455 | 1.45806 | 72.98816 | 72.61704 | 54 | 195010.2 | 21.75725 | 8963
MACE-MH-1-OC20_D3 | 85.18519 | 7.407407 | 7.407407 | 0 | 0 | 7.407407 | 1.063135 | 0.9720906 | 1.200805 | 83.58655 | 85.16344 | 54 | 925336.3 | 147.9355 | 6255
MACE-MH-1-OMAT_D3 | 85.18519 | 7.407407 | 7.407407 | 0 | 0 | 7.407407 | 1.063135 | 0.9720906 | 1.200805 | 83.58655 | 85.16344 | 54 | 923421.2 | 147.6293 | 6255
MACE-MPA-0_D3 | 51.85185 | 12.96296 | 35.18519 | 0 | 35.18519 | 0 | 0.4963213 | 0.5519039 | 0.7809781 | 72.43197 | 66.26087 | 54 | 1579131.2 | 158.0237 | 9993
MatRIS-10M-OAM_D3 | 33.33333 | 11.11111 | 55.55556 | 5.555556 | 5.555556 | 44.44444 | 2.679329 | 0.3398072 | 3.84366 | 82.92706 | 80.11869 | 54 | 14972496.9 | 1310.962 | 11421
MatterSim-v1-5M_D3 | 31.48148 | 12.96296 | 55.55556 | 1.851852 | 24.07407 | 29.62963 | 2.339629 | 0.6712016 | 2.60882 | 85.55241 | 79.92025 | 54 | 443925.2 | 51.54728 | 8612
NequIP-OAM-L_D3 | 14.81481 | 1.851852 | 83.33333 | 3.703704 | 79.62963 | 0 | 1.250115 | 0.9780352 | 1.307268 | 23.0291 | 55.01636 | 54 | 192443.2 | 18.15502 | 10600
NequIP-OAM-XL_D3 | 51.85185 | 12.96296 | 35.18519 | 3.703704 | 1.851852 | 29.62963 | 1.464061 | 0.8505766 | 1.749306 | 66.3807 | 73.54648 | 54 | 352565.5 | 25.80062 | 13665
Nequix-MP-1_D3 | 92.59259 | 7.407407 | 0 | 0 | 0 | 0 | 0.8082164 | 0.8228442 | 1.028313 | 75.33951 | 83.19227 | 54 | 148840.3 | 26.74098 | 5566
ORB-v3_D3 | 48.14815 | 9.259259 | 42.59259 | 1.851852 | 40.74074 | 0 | 0.843473 | 0.7553954 | 1.314596 | 47.51134 | 65.77699 | 54 | 317193.1 | 25.61107 | 12385
PET-OAM-XL_D3 | 33.33333 | 7.407407 | 59.25926 | 0 | 0 | 59.25926 | 2.370009 | 0.3854708 | 2.603943 | 90.21416 | 87.94328 | 54 | 1404861.7 | 255.1974 | 5505
SevenNet-MF-OMPA_D3 | 31.48148 | 16.66667 | 51.85185 | 3.703704 | 46.2963 | 1.851852 | 1.24818 | 0.8592635 | 1.940918 | 38.28987 | 57.69326 | 54 | 704077.9 | 36.975 | 19042
SevenNet-Omni_D3 | 70.37037 | 7.407407 | 22.22222 | 0 | 16.66667 | 5.555556 | 0.7655501 | 0.7091938 | 0.9755818 | 79.69262 | 79.81916 | 54 | 215614.2 | 36.53858 | 5901
TACE-OAM-L_D3 | 46.2963 | 9.259259 | 44.44444 | 0 | 5.555556 | 38.88889 | 1.861491 | 0.7759329 | 2.178583 | 80.15369 | 80.2001 | 54 | 3165077.8 | 469.875 | 6736
UMA-m-1p1-OC20_D3 | 7.407407 | 0 | 92.59259 | 0 | 92.59259 | 0 | 0.5793658 | 0.3145907 | 0.7243606 | 12.4263 | 51.53782 | 54 | 4718420.6 | 484.0399 | 9748
UMA-m-1p1-OMAT_D3 | 66.66667 | 14.81481 | 18.51852 | 0 | 18.51852 | 0 | 0.2679607 | 0.2619774 | 0.4389471 | 91.18985 | 82.95157 | 54 | 3118096.1 | 492.5902 | 6330
UMA-s-1p1-OC20_D3 | 0 | 0 | 100 | 0 | 100 | 0 | 0.4736784 |  | 0.6216791 | 2.495591 | 46.23768 | 54 | 766807.2 | 83.25811 | 9210
UMA-s-1p1-OMAT_D3 | 37.03704 | 16.66667 | 46.2963 | 3.703704 | 20.37037 | 22.22222 | 1.241115 | 0.5800343 | 1.998721 | 50.20219 | 67.6276 | 54 | 966433.1 | 84.17673 | 11481
UMA-s-1p2-OC20_D3 | 24.07407 | 3.703704 | 72.22222 | 0 | 72.22222 | 0 | 0.4173219 | 0.2862605 | 0.5600915 | 17.51008 | 57.95385 | 54 | 852861.3 | 87.07998 | 9794
UMA-s-1p2-OC22_D3 | 3.703704 | 1.851852 | 94.44444 | 0 | 75.92593 | 18.51852 | 3.158951 | 1.559241 | 3.116216 | 62.94218 | 64.27044 | 54 | 1053502.4 | 88.52217 | 11901
UMA-s-1p2-OMAT_D3 | 74.07407 | 11.11111 | 14.81481 | 1.851852 | 12.96296 | 0 | 0.726118 | 0.747837 | 0.9650386 | 69.30461 | 75.10585 | 54 | 847739.9 | 88.42598 | 9587

## MLIP_Data_shifted
MLIP_name | Normal rate (%) | Adsorbate migration rate (%) | Anomaly rate (%) |  |  |  | MAE_total (eV) | MAE_normal (eV) | MAE_single (eV) | ADwT (%) | AMDwT (%) | Num_total | Time_total (ms) | Time_per_step (ms) | Steps_total
|  |  | total | reproduction failure | unphysical relaxation | energy anomaly
Allegro-OAM-L_D3 | 20.37037 | 1.851852 | 77.77778 | 3.703704 | 74.07407 | 0 | 1.331597 | 0.4692256 | 1.893982 | 47.99194 | 60.92323 | 54 | 533874.1 | 47.89827 | 11146
AlphaNet-v1-OMA_D3 | 42.59259 | 12.96296 | 44.44444 | 0 | 42.59259 | 1.851852 | 0.9430629 | 0.6234401 | 1.363499 | 53.43348 | 63.12806 | 54 | 649048.7 | 34.65104 | 18731
CHGNet-v0.3.0_D3 | 72.22222 | 9.259259 | 18.51852 | 0 | 18.51852 | 0 | 0.27246 | 0.227824 | 0.2745759 | 87.20459 | 85.83768 | 54 | 651540.5 | 101.6444 | 6410
DPA-3.1-3M-FT_D3 | 85.18519 | 5.555556 | 9.259259 | 0 | 9.259259 | 0 | 0.7945617 | 0.6662567 | 0.7684196 | 88.64072 | 84.93309 | 54 | 709073.4 | 95.84664 | 7398
DPA-4.0.1-pro-MPtrj_D3 | 74.07407 | 11.11111 | 14.81481 | 1.851852 | 9.259259 | 3.703704 | 1.0815 | 0.9842245 | 1.20712 | 69.1843 | 76.77065 | 54 | 2261543.9 | 319.2017 | 7085
Eqnorm-MPtrj_D3 | 79.62963 | 18.51852 | 1.851852 | 0 | 1.851852 | 0 | 0.3111758 | 0.3011596 | 0.4425345 | 83.10847 | 81.86407 | 54 | 563254.7 | 87.11022 | 6466
EquFlash_D3 | 79.62963 | 18.51852 | 1.851852 | 0 | 0 | 1.851852 | 1.004692 | 0.9647754 | 1.089785 | 73.92101 | 81.85413 | 54 | 463118.7 | 67.43137 | 6868
EquFlashV2_D3 | 61.11111 | 12.96296 | 25.92593 | 1.851852 | 9.259259 | 14.81481 | 1.205678 | 0.8625519 | 1.24712 | 74.75624 | 79.04135 | 54 | 1236446.6 | 161.5003 | 7656
EqV3-OMatMPtrjSalex_D3 | 51.85185 | 5.555556 | 42.59259 | 0 | 33.33333 | 9.259259 | 1.232781 | 0.807894 | 1.31116 | 76.48337 | 75.21791 | 54 | 2685319.5 | 354.8724 | 7567
eSEN-30M-OAM_D3 | 57.40741 | 18.51852 | 24.07407 | 12.96296 | 5.555556 | 5.555556 | 0.6105019 | 0.4546489 | 1.115538 | 82.91698 | 75.80288 | 54 | 6389750.2 | 410.5732 | 15563
GRACE-2L-OAM_D3 | 37.03704 | 5.555556 | 57.40741 | 0 | 57.40741 | 0 | 0.6483706 | 0.4825704 | 0.810908 | 72.98816 | 72.61704 | 54 | 195010.2 | 21.75725 | 8963
MACE-MH-1-OC20_D3 | 92.59259 | 7.407407 | 0 | 0 | 0 | 0 | 0.4779829 | 0.4622881 | 0.4986404 | 83.58655 | 85.16344 | 54 | 925336.3 | 147.9355 | 6255
MACE-MH-1-OMAT_D3 | 92.59259 | 7.407407 | 0 | 0 | 0 | 0 | 0.4779829 | 0.4622881 | 0.4986404 | 83.58655 | 85.16344 | 54 | 923421.2 | 147.6293 | 6255
MACE-MPA-0_D3 | 51.85185 | 12.96296 | 35.18519 | 0 | 35.18519 | 0 | 0.4559828 | 0.2415525 | 0.5222369 | 72.43197 | 66.26087 | 54 | 1579131.2 | 158.0237 | 9993
MatRIS-10M-OAM_D3 | 38.88889 | 11.11111 | 50 | 5.555556 | 5.555556 | 38.88889 | 1.916823 | 0.7933958 | 2.50564 | 82.92706 | 80.11869 | 54 | 14972496.9 | 1310.962 | 11421
MatterSim-v1-5M_D3 | 57.40741 | 12.96296 | 29.62963 | 1.851852 | 24.07407 | 3.703704 | 1.487981 | 0.9535138 | 1.587022 | 85.55241 | 79.92025 | 54 | 443925.2 | 51.54728 | 8612
NequIP-OAM-L_D3 | 14.81481 | 1.851852 | 83.33333 | 3.703704 | 79.62963 | 0 | 1.250115 | 0.9780352 | 1.307268 | 23.0291 | 55.01636 | 54 | 192443.2 | 18.15502 | 10600
NequIP-OAM-XL_D3 | 62.96296 | 12.96296 | 24.07407 | 3.703704 | 1.851852 | 18.51852 | 1.167624 | 0.86451 | 1.140374 | 66.3807 | 73.54648 | 54 | 352565.5 | 25.80062 | 13665
Nequix-MP-1_D3 | 92.59259 | 7.407407 | 0 | 0 | 0 | 0 | 0.2622793 | 0.2669065 | 0.3174646 | 75.33951 | 83.19227 | 54 | 148840.3 | 26.74098 | 5566
ORB-v3_D3 | 48.14815 | 9.259259 | 42.59259 | 1.851852 | 40.74074 | 0 | 0.3547083 | 0.2824304 | 0.7638747 | 47.51134 | 65.77699 | 54 | 317193.1 | 25.61107 | 12385
PET-OAM-XL_D3 | 64.81481 | 7.407407 | 27.77778 | 0 | 0 | 27.77778 | 1.288338 | 0.8868039 | 1.428106 | 90.21416 | 87.94328 | 54 | 1404861.7 | 255.1974 | 5505
SevenNet-MF-OMPA_D3 | 33.33333 | 16.66667 | 50 | 3.703704 | 46.2963 | 0 | 0.7608569 | 0.3795665 | 1.250705 | 38.28987 | 57.69326 | 54 | 704077.9 | 36.975 | 19042
SevenNet-Omni_D3 | 75.92593 | 7.407407 | 16.66667 | 0 | 16.66667 | 0 | 0.3885968 | 0.3775255 | 0.5108724 | 79.69262 | 79.81916 | 54 | 215614.2 | 36.53858 | 5901
TACE-OAM-L_D3 | 79.62963 | 9.259259 | 11.11111 | 0 | 5.555556 | 5.555556 | 1.133593 | 1.097124 | 1.222969 | 80.15369 | 80.2001 | 54 | 3165077.8 | 469.875 | 6736
UMA-m-1p1-OC20_D3 | 7.407407 | 0 | 92.59259 | 0 | 92.59259 | 0 | 0.5793658 | 0.3145907 | 0.7243606 | 12.4263 | 51.53782 | 54 | 4718420.6 | 484.0399 | 9748
UMA-m-1p1-OMAT_D3 | 66.66667 | 14.81481 | 18.51852 | 0 | 18.51852 | 0 | 0.248447 | 0.2032212 | 0.4553075 | 91.18985 | 82.95157 | 54 | 3118096.1 | 492.5902 | 6330
UMA-s-1p1-OC20_D3 | 0 | 0 | 100 | 0 | 100 | 0 | 0.4736784 |  | 0.6216791 | 2.495591 | 46.23768 | 54 | 766807.2 | 83.25811 | 9210
UMA-s-1p1-OMAT_D3 | 57.40741 | 16.66667 | 25.92593 | 3.703704 | 20.37037 | 1.851852 | 1.00974 | 0.977688 | 1.490923 | 50.20219 | 67.6276 | 54 | 966433.1 | 84.17673 | 11481
UMA-s-1p2-OC20_D3 | 24.07407 | 3.703704 | 72.22222 | 0 | 72.22222 | 0 | 0.3603045 | 0.2259188 | 0.4856549 | 17.51008 | 57.95385 | 54 | 852861.3 | 87.07998 | 9794
UMA-s-1p2-OC22_D3 | 14.81481 | 1.851852 | 83.33333 | 0 | 75.92593 | 7.407407 | 2.3215 | 0.5597884 | 2.303502 | 62.94218 | 64.27044 | 54 | 1053502.4 | 88.52217 | 11901
UMA-s-1p2-OMAT_D3 | 74.07407 | 11.11111 | 14.81481 | 1.851852 | 12.96296 | 0 | 0.2714904 | 0.2442674 | 0.4328452 | 69.30461 | 75.10585 | 54 | 847739.9 | 88.42598 | 9587

## anomaly
MLIP_name | Num_normal | Num_adsorbate_migration | Anomaly count |  |  |  | Reproduction failure |  |  | Unphysical relaxation
|  |  | total | reproduction failure | unphysical relaxation | energy anomaly | ads_eng_seed | ads_seed | slab_seed | ads_conv | ads_move | slab_conv | slab_move
Allegro-OAM-L_D3 | 11 | 1 | 42 | 2 | 40 | 0 | 2 | 2 | 0 | 0 | 40 | 0 | 0
AlphaNet-v1-OMA_D3 | 17 | 7 | 30 | 0 | 23 | 7 | 0 | 0 | 0 | 4 | 15 | 0 | 6
CHGNet-v0.3.0_D3 | 39 | 5 | 10 | 0 | 10 | 0 | 0 | 0 | 0 | 0 | 10 | 0 | 0
DPA-3.1-3M-FT_D3 | 35 | 3 | 16 | 0 | 5 | 11 | 0 | 0 | 0 | 0 | 5 | 0 | 0
DPA-4.0.1-pro-MPtrj_D3 | 20 | 6 | 28 | 1 | 5 | 22 | 1 | 1 | 0 | 0 | 5 | 0 | 0
Eqnorm-MPtrj_D3 | 43 | 10 | 1 | 0 | 1 | 0 | 0 | 0 | 0 | 0 | 1 | 0 | 0
EquFlash_D3 | 22 | 10 | 22 | 0 | 0 | 22 | 0 | 0 | 0 | 0 | 0 | 0 | 0
EquFlashV2_D3 | 15 | 7 | 32 | 1 | 5 | 26 | 1 | 1 | 0 | 0 | 5 | 0 | 0
EqV3-OMatMPtrjSalex_D3 | 6 | 3 | 45 | 0 | 18 | 27 | 0 | 0 | 0 | 0 | 18 | 0 | 18
eSEN-30M-OAM_D3 | 29 | 10 | 15 | 7 | 3 | 5 | 7 | 7 | 0 | 1 | 2 | 0 | 0
GRACE-2L-OAM_D3 | 19 | 3 | 32 | 0 | 31 | 1 | 0 | 0 | 0 | 0 | 31 | 0 | 6
MACE-MH-1-OC20_D3 | 46 | 4 | 4 | 0 | 0 | 4 | 0 | 0 | 0 | 0 | 0 | 0 | 0
MACE-MH-1-OMAT_D3 | 46 | 4 | 4 | 0 | 0 | 4 | 0 | 0 | 0 | 0 | 0 | 0 | 0
MACE-MPA-0_D3 | 28 | 7 | 19 | 0 | 19 | 0 | 0 | 0 | 0 | 0 | 17 | 0 | 12
MatRIS-10M-OAM_D3 | 18 | 6 | 30 | 3 | 3 | 24 | 3 | 3 | 0 | 0 | 3 | 0 | 0
MatterSim-v1-5M_D3 | 17 | 7 | 30 | 1 | 13 | 16 | 1 | 1 | 0 | 0 | 13 | 0 | 0
NequIP-OAM-L_D3 | 8 | 1 | 45 | 2 | 43 | 0 | 2 | 2 | 0 | 0 | 43 | 0 | 40
NequIP-OAM-XL_D3 | 28 | 7 | 19 | 2 | 1 | 16 | 2 | 2 | 0 | 0 | 1 | 0 | 0
Nequix-MP-1_D3 | 50 | 4 | 0 | 0 | 0 | 0 | 0 | 0 | 0 | 0 | 0 | 0 | 0
ORB-v3_D3 | 26 | 5 | 23 | 1 | 22 | 0 | 1 | 1 | 0 | 0 | 22 | 0 | 18
PET-OAM-XL_D3 | 18 | 4 | 32 | 0 | 0 | 32 | 0 | 0 | 0 | 0 | 0 | 0 | 0
SevenNet-MF-OMPA_D3 | 17 | 9 | 28 | 2 | 25 | 1 | 2 | 2 | 0 | 2 | 22 | 0 | 12
SevenNet-Omni_D3 | 38 | 4 | 12 | 0 | 9 | 3 | 0 | 0 | 0 | 0 | 9 | 0 | 0
TACE-OAM-L_D3 | 25 | 5 | 24 | 0 | 3 | 21 | 0 | 0 | 0 | 0 | 3 | 0 | 0
UMA-m-1p1-OC20_D3 | 4 | 0 | 50 | 0 | 50 | 0 | 0 | 0 | 0 | 0 | 50 | 0 | 42
UMA-m-1p1-OMAT_D3 | 36 | 8 | 10 | 0 | 10 | 0 | 0 | 0 | 0 | 0 | 10 | 0 | 0
UMA-s-1p1-OC20_D3 | 0 | 0 | 54 | 0 | 54 | 0 | 0 | 0 | 0 | 0 | 54 | 0 | 54
UMA-s-1p1-OMAT_D3 | 20 | 9 | 25 | 2 | 11 | 12 | 2 | 2 | 0 | 0 | 11 | 0 | 0
UMA-s-1p2-OC20_D3 | 13 | 2 | 39 | 0 | 39 | 0 | 0 | 0 | 0 | 0 | 39 | 0 | 36
UMA-s-1p2-OC22_D3 | 2 | 1 | 51 | 0 | 41 | 10 | 0 | 0 | 0 | 0 | 38 | 0 | 36
UMA-s-1p2-OMAT_D3 | 40 | 6 | 8 | 1 | 7 | 0 | 1 | 1 | 0 | 0 | 7 | 0 | 0

## anomaly_shifted
MLIP_name | Num_normal | Num_adsorbate_migration | Anomaly count |  |  |  | Reproduction failure |  |  | Unphysical relaxation
|  |  | total | reproduction failure | unphysical relaxation | energy anomaly | ads_eng_seed | ads_seed | slab_seed | ads_conv | ads_move | slab_conv | slab_move
Allegro-OAM-L_D3 | 11 | 1 | 42 | 2 | 40 | 0 | 2 | 2 | 0 | 0 | 40 | 0 | 0
AlphaNet-v1-OMA_D3 | 23 | 7 | 24 | 0 | 23 | 1 | 0 | 0 | 0 | 4 | 15 | 0 | 6
CHGNet-v0.3.0_D3 | 39 | 5 | 10 | 0 | 10 | 0 | 0 | 0 | 0 | 0 | 10 | 0 | 0
DPA-3.1-3M-FT_D3 | 46 | 3 | 5 | 0 | 5 | 0 | 0 | 0 | 0 | 0 | 5 | 0 | 0
DPA-4.0.1-pro-MPtrj_D3 | 40 | 6 | 8 | 1 | 5 | 2 | 1 | 1 | 0 | 0 | 5 | 0 | 0
Eqnorm-MPtrj_D3 | 43 | 10 | 1 | 0 | 1 | 0 | 0 | 0 | 0 | 0 | 1 | 0 | 0
EquFlash_D3 | 43 | 10 | 1 | 0 | 0 | 1 | 0 | 0 | 0 | 0 | 0 | 0 | 0
EquFlashV2_D3 | 33 | 7 | 14 | 1 | 5 | 8 | 1 | 1 | 0 | 0 | 5 | 0 | 0
EqV3-OMatMPtrjSalex_D3 | 28 | 3 | 23 | 0 | 18 | 5 | 0 | 0 | 0 | 0 | 18 | 0 | 18
eSEN-30M-OAM_D3 | 31 | 10 | 13 | 7 | 3 | 3 | 7 | 7 | 0 | 1 | 2 | 0 | 0
GRACE-2L-OAM_D3 | 20 | 3 | 31 | 0 | 31 | 0 | 0 | 0 | 0 | 0 | 31 | 0 | 6
MACE-MH-1-OC20_D3 | 50 | 4 | 0 | 0 | 0 | 0 | 0 | 0 | 0 | 0 | 0 | 0 | 0
MACE-MH-1-OMAT_D3 | 50 | 4 | 0 | 0 | 0 | 0 | 0 | 0 | 0 | 0 | 0 | 0 | 0
MACE-MPA-0_D3 | 28 | 7 | 19 | 0 | 19 | 0 | 0 | 0 | 0 | 0 | 17 | 0 | 12
MatRIS-10M-OAM_D3 | 21 | 6 | 27 | 3 | 3 | 21 | 3 | 3 | 0 | 0 | 3 | 0 | 0
MatterSim-v1-5M_D3 | 31 | 7 | 16 | 1 | 13 | 2 | 1 | 1 | 0 | 0 | 13 | 0 | 0
NequIP-OAM-L_D3 | 8 | 1 | 45 | 2 | 43 | 0 | 2 | 2 | 0 | 0 | 43 | 0 | 40
NequIP-OAM-XL_D3 | 34 | 7 | 13 | 2 | 1 | 10 | 2 | 2 | 0 | 0 | 1 | 0 | 0
Nequix-MP-1_D3 | 50 | 4 | 0 | 0 | 0 | 0 | 0 | 0 | 0 | 0 | 0 | 0 | 0
ORB-v3_D3 | 26 | 5 | 23 | 1 | 22 | 0 | 1 | 1 | 0 | 0 | 22 | 0 | 18
PET-OAM-XL_D3 | 35 | 4 | 15 | 0 | 0 | 15 | 0 | 0 | 0 | 0 | 0 | 0 | 0
SevenNet-MF-OMPA_D3 | 18 | 9 | 27 | 2 | 25 | 0 | 2 | 2 | 0 | 2 | 22 | 0 | 12
SevenNet-Omni_D3 | 41 | 4 | 9 | 0 | 9 | 0 | 0 | 0 | 0 | 0 | 9 | 0 | 0
TACE-OAM-L_D3 | 43 | 5 | 6 | 0 | 3 | 3 | 0 | 0 | 0 | 0 | 3 | 0 | 0
UMA-m-1p1-OC20_D3 | 4 | 0 | 50 | 0 | 50 | 0 | 0 | 0 | 0 | 0 | 50 | 0 | 42
UMA-m-1p1-OMAT_D3 | 36 | 8 | 10 | 0 | 10 | 0 | 0 | 0 | 0 | 0 | 10 | 0 | 0
UMA-s-1p1-OC20_D3 | 0 | 0 | 54 | 0 | 54 | 0 | 0 | 0 | 0 | 0 | 54 | 0 | 54
UMA-s-1p1-OMAT_D3 | 31 | 9 | 14 | 2 | 11 | 1 | 2 | 2 | 0 | 0 | 11 | 0 | 0
UMA-s-1p2-OC20_D3 | 13 | 2 | 39 | 0 | 39 | 0 | 0 | 0 | 0 | 0 | 39 | 0 | 36
UMA-s-1p2-OC22_D3 | 8 | 1 | 45 | 0 | 41 | 4 | 0 | 0 | 0 | 0 | 38 | 0 | 36
UMA-s-1p2-OMAT_D3 | 40 | 6 | 8 | 1 | 7 | 0 | 1 | 1 | 0 | 0 | 7 | 0 | 0

## Coverage
MLIP_name | Num_input | Num_succeeded | Num_failed | Num_not_run | Coverage_pct | Failed_by_stage | catbench_version | dispersion | device | input_md5
Allegro-OAM-L_D3 | 54 | 54 | 0 | 0 | 100 |  | 1.1.3 | D3 | NVIDIA L40S | unknown
AlphaNet-v1-OMA_D3 | 54 | 54 | 0 | 0 | 100 |  | 1.1.3 | D3 | NVIDIA L40S | unknown
CHGNet-v0.3.0_D3 | 54 | 54 | 0 | 0 | 100 |  | 1.1.3 | D3 | NVIDIA L40S | unknown
DPA-3.1-3M-FT_D3 | 54 | 54 | 0 | 0 | 100 |  | 1.1.3 | D3 | NVIDIA L40S | unknown
DPA-4.0.1-pro-MPtrj_D3 | 54 | 54 | 0 | 0 | 100 |  | 1.1.3 | D3 | NVIDIA L40S | unknown
Eqnorm-MPtrj_D3 | 54 | 54 | 0 | 0 | 100 |  | 1.1.3 | D3 | NVIDIA L40S | unknown
EquFlash_D3 | 54 | 54 | 0 | 0 | 100 |  | 1.1.3 | D3 | NVIDIA L40S | unknown
EquFlashV2_D3 | 54 | 54 | 0 | 0 | 100 |  | 1.1.3 | D3 | NVIDIA L40S | unknown
EqV3-OMatMPtrjSalex_D3 | 54 | 54 | 0 | 0 | 100 |  | 1.1.3 | D3 | NVIDIA L40S | unknown
eSEN-30M-OAM_D3 | 54 | 54 | 0 | 0 | 100 |  | 1.1.3 | D3 | NVIDIA L40S | unknown
GRACE-2L-OAM_D3 | 54 | 54 | 0 | 0 | 100 |  | 1.1.3 | D3 | NVIDIA L40S | unknown
MACE-MH-1-OC20_D3 | 54 | 54 | 0 | 0 | 100 |  | 1.1.3 | D3 | NVIDIA L40S | unknown
MACE-MH-1-OMAT_D3 | 54 | 54 | 0 | 0 | 100 |  | 1.1.3 | D3 | NVIDIA L40S | unknown
MACE-MPA-0_D3 | 54 | 54 | 0 | 0 | 100 |  | 1.1.3 | D3 | NVIDIA L40S | unknown
MatRIS-10M-OAM_D3 | 54 | 54 | 0 | 0 | 100 |  | 1.1.3 | D3 | NVIDIA L40S | unknown
MatterSim-v1-5M_D3 | 54 | 54 | 0 | 0 | 100 |  | 1.1.3 | D3 | NVIDIA L40S | unknown
NequIP-OAM-L_D3 | 54 | 54 | 0 | 0 | 100 |  | 1.1.3 | D3 | NVIDIA L40S | unknown
NequIP-OAM-XL_D3 | 54 | 54 | 0 | 0 | 100 |  | 1.1.3 | D3 | NVIDIA L40S | unknown
Nequix-MP-1_D3 | 54 | 54 | 0 | 0 | 100 |  | 1.1.3 | D3 | NVIDIA L40S | unknown
ORB-v3_D3 | 54 | 54 | 0 | 0 | 100 |  | 1.1.3 | D3 | NVIDIA L40S | unknown
PET-OAM-XL_D3 | 54 | 54 | 0 | 0 | 100 |  | 1.1.3 | D3 | NVIDIA L40S | unknown
SevenNet-MF-OMPA_D3 | 54 | 54 | 0 | 0 | 100 |  | 1.1.3 | D3 | NVIDIA L40S | unknown
SevenNet-Omni_D3 | 54 | 54 | 0 | 0 | 100 |  | 1.1.3 | D3 | NVIDIA L40S | unknown
TACE-OAM-L_D3 | 54 | 54 | 0 | 0 | 100 |  | 1.1.3 | D3 | NVIDIA L40S | unknown
UMA-m-1p1-OC20_D3 | 54 | 54 | 0 | 0 | 100 |  | 1.1.3 | D3 | NVIDIA L40S | unknown
UMA-m-1p1-OMAT_D3 | 54 | 54 | 0 | 0 | 100 |  | 1.1.3 | D3 | NVIDIA L40S | unknown
UMA-s-1p1-OC20_D3 | 54 | 54 | 0 | 0 | 100 |  | 1.1.3 | D3 | NVIDIA L40S | unknown
UMA-s-1p1-OMAT_D3 | 54 | 54 | 0 | 0 | 100 |  | 1.1.3 | D3 | NVIDIA L40S | unknown
UMA-s-1p2-OC20_D3 | 54 | 54 | 0 | 0 | 100 |  | 1.1.3 | D3 | NVIDIA L40S | unknown
UMA-s-1p2-OC22_D3 | 54 | 54 | 0 | 0 | 100 |  | 1.1.3 | D3 | NVIDIA L40S | unknown
UMA-s-1p2-OMAT_D3 | 54 | 54 | 0 | 0 | 100 |  | 1.1.3 | D3 | NVIDIA L40S | unknown
Num_succeeded counts every computed reaction, including any later excluded by energy_cutoff, so it can exceed Num_total in MLIP_Data.

## Allegro-OAM-L_D3
Adsorbate_name | MAE_total (eV) | MAE_normal (eV) | MAE_single (eV) | ADwT (%) | AMDwT (%) | Num_total | Num_normal | Num_adsorbate_migration | Anomaly count |  |  |  | Gas shift correction
[9 empty] | total | reproduction failure | unphysical relaxation | energy anomaly | Shift (eV) | N_fit | MAE_total_shifted (eV) | MAE_normal_shifted (eV) | Num_normal_shifted | Num_energy_anomaly_shifted
O | 1.491932 | 0.1762318 | 2.039804 | 48.96636 | 65.12366 | 18 | 3 | 0 | 15 | 0 | 15 | 0 |  | 3 | 1.491932 | 0.1762318 | 3 | 0
OH | 1.072309 | 0.4736093 | 1.525342 | 47.99887 | 57.36639 | 18 | 5 | 0 | 13 | 0 | 13 | 0 | -0.4219353 | 5 | 1.250695 | 0.2594633 | 5 | 0
OOH | 1.252163 | 1.111823 | 1.877186 | 47.01058 | 60.27964 | 18 | 3 | 1 | 14 | 2 | 12 | 0 |  | 3 | 1.252163 | 1.111823 | 3 | 0

## AlphaNet-v1-OMA_D3
Adsorbate_name | MAE_total (eV) | MAE_normal (eV) | MAE_single (eV) | ADwT (%) | AMDwT (%) | Num_total | Num_normal | Num_adsorbate_migration | Anomaly count |  |  |  | Gas shift correction
[9 empty] | total | reproduction failure | unphysical relaxation | energy anomaly | Shift (eV) | N_fit | MAE_total_shifted (eV) | MAE_normal_shifted (eV) | Num_normal_shifted | Num_energy_anomaly_shifted
O | 1.709731 | 0.4983638 | 2.273654 | 55.41005 | 69.15672 | 18 | 6 | 3 | 9 | 0 | 6 | 3 | 0.5343126 | 9 | 1.240475 | 0.6130286 | 8 | 1
OH | 1.225179 | 1.282636 | 1.745786 | 54.00794 | 60.14852 | 18 | 7 | 2 | 9 | 0 | 8 | 1 | 1.513428 | 8 | 0.5039139 | 0.5288598 | 8 | 0
OOH | 2.161208 | 0.9914157 | 2.75434 | 50.88246 | 60.07892 | 18 | 4 | 2 | 12 | 0 | 9 | 3 | 1.144402 | 7 | 1.0848 | 0.7434305 | 7 | 0

## CHGNet-v0.3.0_D3
Adsorbate_name | MAE_total (eV) | MAE_normal (eV) | MAE_single (eV) | ADwT (%) | AMDwT (%) | Num_total | Num_normal | Num_adsorbate_migration | Anomaly count |  |  |  | Gas shift correction
[9 empty] | total | reproduction failure | unphysical relaxation | energy anomaly | Shift (eV) | N_fit | MAE_total_shifted (eV) | MAE_normal_shifted (eV) | Num_normal_shifted | Num_energy_anomaly_shifted
O | 0.4228567 | 0.4643741 | 0.4884227 | 88.86999 | 85.83209 | 18 | 12 | 0 | 6 | 0 | 6 | 0 | 0.4929727 | 12 | 0.3129905 | 0.2095498 | 12 | 0
OH | 0.2399603 | 0.1858421 | 0.3608297 | 87.72109 | 86.11049 | 18 | 14 | 2 | 2 | 0 | 2 | 0 | 0.1278281 | 14 | 0.2156313 | 0.1545621 | 14 | 0
OOH | 1.12482 | 1.133704 | 1.309361 | 85.02268 | 85.57047 | 18 | 13 | 3 | 2 | 0 | 2 | 0 | 1.128497 | 13 | 0.2887581 | 0.3235901 | 13 | 0

## DPA-3.1-3M-FT_D3
Adsorbate_name | MAE_total (eV) | MAE_normal (eV) | MAE_single (eV) | ADwT (%) | AMDwT (%) | Num_total | Num_normal | Num_adsorbate_migration | Anomaly count |  |  |  | Gas shift correction
[9 empty] | total | reproduction failure | unphysical relaxation | energy anomaly | Shift (eV) | N_fit | MAE_total_shifted (eV) | MAE_normal_shifted (eV) | Num_normal_shifted | Num_energy_anomaly_shifted
O | 2.004303 | 1.025047 | 2.195666 | 88.4675 | 83.31469 | 18 | 6 | 0 | 12 | 0 | 5 | 7 | 2.125852 | 13 | 1.09063 | 0.8925188 | 13 | 0
OH | 0.8110154 | 0.8110154 | 1.031478 | 89.37831 | 86.55357 | 18 | 18 | 0 | 0 | 0 | 0 | 0 | 0.7122164 | 18 | 0.2626277 | 0.2626277 | 18 | 0
OOH | 1.254237 | 0.8875493 | 1.514615 | 88.07634 | 84.93102 | 18 | 11 | 3 | 4 | 0 | 0 | 4 | 1.634226 | 15 | 1.030428 | 0.9545178 | 15 | 0

## DPA-4.0.1-pro-MPtrj_D3
Adsorbate_name | MAE_total (eV) | MAE_normal (eV) | MAE_single (eV) | ADwT (%) | AMDwT (%) | Num_total | Num_normal | Num_adsorbate_migration | Anomaly count |  |  |  | Gas shift correction
[9 empty] | total | reproduction failure | unphysical relaxation | energy anomaly | Shift (eV) | N_fit | MAE_total_shifted (eV) | MAE_normal_shifted (eV) | Num_normal_shifted | Num_energy_anomaly_shifted
O | 2.28614 | 0.4950982 | 2.420363 | 71.04686 | 81.60515 | 18 | 6 | 0 | 12 | 0 | 3 | 9 | 2.160091 | 15 | 1.240784 | 1.009674 | 13 | 2
OH | 2.154532 | 0.913933 | 2.341246 | 69.58806 | 74.92419 | 18 | 7 | 4 | 7 | 0 | 1 | 6 | 1.992556 | 13 | 1.000905 | 0.7682204 | 13 | 0
OOH | 1.771216 | 0.4780156 | 2.085635 | 66.91799 | 73.78262 | 18 | 7 | 2 | 9 | 1 | 1 | 7 | 1.969816 | 14 | 1.00281 | 1.161168 | 14 | 0

## Eqnorm-MPtrj_D3
Adsorbate_name | MAE_total (eV) | MAE_normal (eV) | MAE_single (eV) | ADwT (%) | AMDwT (%) | Num_total | Num_normal | Num_adsorbate_migration | Anomaly count |  |  |  | Gas shift correction
[9 empty] | total | reproduction failure | unphysical relaxation | energy anomaly | Shift (eV) | N_fit | MAE_total_shifted (eV) | MAE_normal_shifted (eV) | Num_normal_shifted | Num_energy_anomaly_shifted
O | 0.7351372 | 0.7087006 | 1.01844 | 83.25964 | 85.58476 | 18 | 14 | 3 | 1 | 0 | 1 | 0 | 0.7314023 | 14 | 0.4275376 | 0.4472647 | 14 | 0
OH | 0.5878542 | 0.5878542 | 0.776286 | 84.57105 | 85.95265 | 18 | 18 | 0 | 0 | 0 | 0 | 0 | 0.5455595 | 18 | 0.2786899 | 0.2786899 | 18 | 0
OOH | 0.517078 | 0.3915069 | 0.8353413 | 81.49471 | 74.05481 | 18 | 11 | 7 | 0 | 0 | 0 | 0 | 0.4534137 | 11 | 0.2273 | 0.1519762 | 11 | 0

## EquFlash_D3
Adsorbate_name | MAE_total (eV) | MAE_normal (eV) | MAE_single (eV) | ADwT (%) | AMDwT (%) | Num_total | Num_normal | Num_adsorbate_migration | Anomaly count |  |  |  | Gas shift correction
[9 empty] | total | reproduction failure | unphysical relaxation | energy anomaly | Shift (eV) | N_fit | MAE_total_shifted (eV) | MAE_normal_shifted (eV) | Num_normal_shifted | Num_energy_anomaly_shifted
O | 2.474833 | 0.6822927 | 2.65207 | 74.52381 | 83.60117 | 18 | 6 | 4 | 8 | 0 | 0 | 8 | 2.41924 | 14 | 1.218138 | 1.091367 | 13 | 1
OH | 1.957425 | 1.169377 | 2.071785 | 74.5257 | 83.80251 | 18 | 10 | 0 | 8 | 0 | 0 | 8 | 1.925109 | 18 | 0.8775208 | 0.8775208 | 18 | 0
OOH | 1.736532 | 0.5775219 | 1.948108 | 72.71353 | 78.15871 | 18 | 6 | 6 | 6 | 0 | 0 | 6 | 1.955313 | 12 | 0.918416 | 0.9585162 | 12 | 0

## EquFlashV2_D3
Adsorbate_name | MAE_total (eV) | MAE_normal (eV) | MAE_single (eV) | ADwT (%) | AMDwT (%) | Num_total | Num_normal | Num_adsorbate_migration | Anomaly count |  |  |  | Gas shift correction
[9 empty] | total | reproduction failure | unphysical relaxation | energy anomaly | Shift (eV) | N_fit | MAE_total_shifted (eV) | MAE_normal_shifted (eV) | Num_normal_shifted | Num_energy_anomaly_shifted
O | 2.645984 | 0.9575327 | 3.129225 | 74.98677 | 77.99528 | 18 | 3 | 3 | 12 | 0 | 5 | 7 | 3.490269 | 10 | 1.304022 | 0.6252227 | 7 | 3
OH | 2.4172 | 0.9900389 | 2.794504 | 76.17158 | 81.02163 | 18 | 6 | 2 | 10 | 0 | 0 | 10 | 2.796491 | 16 | 1.071642 | 0.9313778 | 14 | 2
OOH | 2.748589 | 1.387028 | 3.445231 | 73.11036 | 78.10713 | 18 | 6 | 2 | 10 | 1 | 0 | 9 | 3.416736 | 15 | 1.241369 | 0.9206971 | 12 | 3

## EqV3-OMatMPtrjSalex_D3
Adsorbate_name | MAE_total (eV) | MAE_normal (eV) | MAE_single (eV) | ADwT (%) | AMDwT (%) | Num_total | Num_normal | Num_adsorbate_migration | Anomaly count |  |  |  | Gas shift correction
[9 empty] | total | reproduction failure | unphysical relaxation | energy anomaly | Shift (eV) | N_fit | MAE_total_shifted (eV) | MAE_normal_shifted (eV) | Num_normal_shifted | Num_energy_anomaly_shifted
O | 2.710905 | 0.793737 | 2.903787 | 76.61943 | 76.94507 | 18 | 2 | 0 | 16 | 0 | 6 | 10 | 2.660901 | 12 | 1.349131 | 1.037094 | 10 | 2
OH | 2.608162 | 0.9035736 | 2.788524 | 77.36961 | 74.43512 | 18 | 2 | 1 | 15 | 0 | 6 | 9 | 2.850574 | 11 | 1.138539 | 0.7939227 | 10 | 1
OOH | 2.774453 | 0.8860691 | 2.969794 | 75.46107 | 74.27355 | 18 | 2 | 2 | 14 | 0 | 6 | 8 | 3.221569 | 10 | 1.210672 | 0.5388581 | 8 | 2

## eSEN-30M-OAM_D3
Adsorbate_name | MAE_total (eV) | MAE_normal (eV) | MAE_single (eV) | ADwT (%) | AMDwT (%) | Num_total | Num_normal | Num_adsorbate_migration | Anomaly count |  |  |  | Gas shift correction
[9 empty] | total | reproduction failure | unphysical relaxation | energy anomaly | Shift (eV) | N_fit | MAE_total_shifted (eV) | MAE_normal_shifted (eV) | Num_normal_shifted | Num_energy_anomaly_shifted
O | 1.752579 | 0.9967542 | 2.14384 | 86.45503 | 84.88814 | 18 | 10 | 1 | 7 | 2 | 0 | 5 | 1.603226 | 15 | 0.8728818 | 0.6362281 | 12 | 3
OH | 0.9889137 | 1.057789 | 1.789345 | 83.55064 | 76.6356 | 18 | 12 | 2 | 4 | 3 | 1 | 0 | 1.062971 | 12 | 0.5343283 | 0.3825561 | 12 | 0
OOH | 0.7611157 | 0.5426058 | 1.706063 | 78.74528 | 65.88491 | 18 | 7 | 7 | 4 | 2 | 2 | 0 | 0.4257949 | 7 | 0.4242955 | 0.2669576 | 7 | 0

## GRACE-2L-OAM_D3
Adsorbate_name | MAE_total (eV) | MAE_normal (eV) | MAE_single (eV) | ADwT (%) | AMDwT (%) | Num_total | Num_normal | Num_adsorbate_migration | Anomaly count |  |  |  | Gas shift correction
[9 empty] | total | reproduction failure | unphysical relaxation | energy anomaly | Shift (eV) | N_fit | MAE_total_shifted (eV) | MAE_normal_shifted (eV) | Num_normal_shifted | Num_energy_anomaly_shifted
O | 1.274189 | 1.263614 | 1.57612 | 75.41572 | 77.05319 | 18 | 10 | 0 | 8 | 0 | 7 | 1 | 1.497375 | 11 | 0.5668978 | 0.3640978 | 11 | 0
OH | 0.966144 | 1.136222 | 1.266093 | 73.55442 | 70.65996 | 18 | 5 | 0 | 13 | 0 | 13 | 0 | 1.151089 | 5 | 0.2493315 | 0.1397871 | 5 | 0
OOH | 1.128882 | 1.236849 | 1.531967 | 69.99433 | 70.13796 | 18 | 4 | 3 | 11 | 0 | 11 | 0 |  | 4 | 1.128882 | 1.236849 | 4 | 0

## MACE-MH-1-OC20_D3
Adsorbate_name | MAE_total (eV) | MAE_normal (eV) | MAE_single (eV) | ADwT (%) | AMDwT (%) | Num_total | Num_normal | Num_adsorbate_migration | Anomaly count |  |  |  | Gas shift correction
[9 empty] | total | reproduction failure | unphysical relaxation | energy anomaly | Shift (eV) | N_fit | MAE_total_shifted (eV) | MAE_normal_shifted (eV) | Num_normal_shifted | Num_energy_anomaly_shifted
O | 1.142458 | 0.919471 | 1.250743 | 84.13832 | 87.94556 | 18 | 15 | 0 | 3 | 0 | 0 | 3 | 1.196598 | 18 | 0.5289765 | 0.5289765 | 18 | 0
OH | 0.9158116 | 0.9158116 | 1.035422 | 84.86395 | 85.69165 | 18 | 18 | 0 | 0 | 0 | 0 | 0 | 1.061626 | 18 | 0.3003565 | 0.3003565 | 18 | 0
OOH | 1.131136 | 1.11073 | 1.316252 | 81.75737 | 81.85309 | 18 | 13 | 4 | 1 | 0 | 0 | 1 | 1.534272 | 14 | 0.6046156 | 0.5847438 | 14 | 0

## MACE-MH-1-OMAT_D3
Adsorbate_name | MAE_total (eV) | MAE_normal (eV) | MAE_single (eV) | ADwT (%) | AMDwT (%) | Num_total | Num_normal | Num_adsorbate_migration | Anomaly count |  |  |  | Gas shift correction
[9 empty] | total | reproduction failure | unphysical relaxation | energy anomaly | Shift (eV) | N_fit | MAE_total_shifted (eV) | MAE_normal_shifted (eV) | Num_normal_shifted | Num_energy_anomaly_shifted
O | 1.142458 | 0.919471 | 1.250743 | 84.13832 | 87.94556 | 18 | 15 | 0 | 3 | 0 | 0 | 3 | 1.196598 | 18 | 0.5289765 | 0.5289765 | 18 | 0
OH | 0.9158116 | 0.9158116 | 1.035422 | 84.86395 | 85.69165 | 18 | 18 | 0 | 0 | 0 | 0 | 0 | 1.061626 | 18 | 0.3003565 | 0.3003565 | 18 | 0
OOH | 1.131136 | 1.11073 | 1.316252 | 81.75737 | 81.85309 | 18 | 13 | 4 | 1 | 0 | 0 | 1 | 1.534272 | 14 | 0.6046156 | 0.5847438 | 14 | 0

## MACE-MPA-0_D3
Adsorbate_name | MAE_total (eV) | MAE_normal (eV) | MAE_single (eV) | ADwT (%) | AMDwT (%) | Num_total | Num_normal | Num_adsorbate_migration | Anomaly count |  |  |  | Gas shift correction
[9 empty] | total | reproduction failure | unphysical relaxation | energy anomaly | Shift (eV) | N_fit | MAE_total_shifted (eV) | MAE_normal_shifted (eV) | Num_normal_shifted | Num_energy_anomaly_shifted
O | 0.9263786 | 0.8596149 | 1.128015 | 76.50794 | 71.95749 | 18 | 13 | 0 | 5 | 0 | 5 | 0 | 1.023736 | 13 | 0.689902 | 0.2959389 | 13 | 0
OH | 0.3073231 | 0.2960811 | 0.6011184 | 74.178 | 68.27368 | 18 | 8 | 2 | 8 | 0 | 8 | 0 | 0.3553291 | 8 | 0.2709005 | 0.1701892 | 8 | 0
OOH | 0.2552623 | 0.2728097 | 0.6138012 | 66.60998 | 58.55145 | 18 | 7 | 5 | 6 | 0 | 6 | 0 | 0.3494312 | 7 | 0.407146 | 0.2221074 | 7 | 0

## MatRIS-10M-OAM_D3
Adsorbate_name | MAE_total (eV) | MAE_normal (eV) | MAE_single (eV) | ADwT (%) | AMDwT (%) | Num_total | Num_normal | Num_adsorbate_migration | Anomaly count |  |  |  | Gas shift correction
[9 empty] | total | reproduction failure | unphysical relaxation | energy anomaly | Shift (eV) | N_fit | MAE_total_shifted (eV) | MAE_normal_shifted (eV) | Num_normal_shifted | Num_energy_anomaly_shifted
O | 1.667406 | 0.1836873 | 3.498898 | 81.64399 | 74.98819 | 18 | 6 | 3 | 9 | 0 | 3 | 6 | 1.399209 | 12 | 1.269908 | 1.424512 | 9 | 3
OH | 2.960638 | 0.2955863 | 3.929004 | 84.41988 | 82.73428 | 18 | 6 | 2 | 10 | 1 | 0 | 9 | 3.80359 | 15 | 2.206319 | 0.3986305 | 6 | 9
OOH | 3.409943 | 0.5401479 | 4.103078 | 82.71731 | 82.63361 | 18 | 6 | 1 | 11 | 2 | 0 | 9 | 3.469143 | 15 | 2.274241 | 0.2414863 | 6 | 9

## MatterSim-v1-5M_D3
Adsorbate_name | MAE_total (eV) | MAE_normal (eV) | MAE_single (eV) | ADwT (%) | AMDwT (%) | Num_total | Num_normal | Num_adsorbate_migration | Anomaly count |  |  |  | Gas shift correction
[9 empty] | total | reproduction failure | unphysical relaxation | energy anomaly | Shift (eV) | N_fit | MAE_total_shifted (eV) | MAE_normal_shifted (eV) | Num_normal_shifted | Num_energy_anomaly_shifted
O | 2.667541 | 0.4847477 | 2.828272 | 85.00567 | 76.87298 | 18 | 3 | 1 | 14 | 1 | 7 | 6 | 2.28083 | 9 | 1.770827 | 0.9336921 | 7 | 2
OH | 2.301169 | 0.8317466 | 2.534348 | 86.26795 | 81.47154 | 18 | 7 | 4 | 7 | 0 | 3 | 4 | 0.9910748 | 11 | 1.537161 | 0.8267401 | 11 | 0
OOH | 2.050177 | 0.5905654 | 2.46384 | 85.3836 | 81.41623 | 18 | 7 | 2 | 9 | 0 | 3 | 6 | 1.957016 | 13 | 1.155956 | 1.071457 | 13 | 0

## NequIP-OAM-L_D3
Adsorbate_name | MAE_total (eV) | MAE_normal (eV) | MAE_single (eV) | ADwT (%) | AMDwT (%) | Num_total | Num_normal | Num_adsorbate_migration | Anomaly count |  |  |  | Gas shift correction
[9 empty] | total | reproduction failure | unphysical relaxation | energy anomaly | Shift (eV) | N_fit | MAE_total_shifted (eV) | MAE_normal_shifted (eV) | Num_normal_shifted | Num_energy_anomaly_shifted
O | 1.493919 | 1.242345 | 1.644187 | 23.20106 | 54.68121 | 18 | 4 | 0 | 14 | 2 | 12 | 0 |  | 4 | 1.493919 | 1.242345 | 4 | 0
OH | 1.130117 | 0.8323559 | 1.14435 | 24.35374 | 56.5138 | 18 | 3 | 0 | 15 | 0 | 15 | 0 |  | 3 | 1.130117 | 0.8323559 | 3 | 0
OOH | 1.126309 | 0.3578361 | 1.133269 | 21.5325 | 53.85409 | 18 | 1 | 1 | 16 | 0 | 16 | 0 |  | 1 | 1.126309 | 0.3578361 | 1 | 0

## NequIP-OAM-XL_D3
Adsorbate_name | MAE_total (eV) | MAE_normal (eV) | MAE_single (eV) | ADwT (%) | AMDwT (%) | Num_total | Num_normal | Num_adsorbate_migration | Anomaly count |  |  |  | Gas shift correction
[9 empty] | total | reproduction failure | unphysical relaxation | energy anomaly | Shift (eV) | N_fit | MAE_total_shifted (eV) | MAE_normal_shifted (eV) | Num_normal_shifted | Num_energy_anomaly_shifted
O | 1.739234 | 0.4540428 | 1.97322 | 68.3031 | 77.16319 | 18 | 7 | 1 | 10 | 2 | 0 | 8 | 2.022461 | 15 | 1.162377 | 0.7785585 | 10 | 5
OH | 1.39398 | 0.7875128 | 1.631851 | 68.04989 | 72.81879 | 18 | 10 | 3 | 5 | 0 | 0 | 5 | 1.75701 | 15 | 1.048108 | 1.099965 | 15 | 0
OOH | 1.258969 | 1.160247 | 1.642848 | 62.78912 | 70.65747 | 18 | 11 | 3 | 4 | 0 | 1 | 3 | 1.574499 | 14 | 1.292386 | 0.5675858 | 9 | 5

## Nequix-MP-1_D3
Adsorbate_name | MAE_total (eV) | MAE_normal (eV) | MAE_single (eV) | ADwT (%) | AMDwT (%) | Num_total | Num_normal | Num_adsorbate_migration | Anomaly count |  |  |  | Gas shift correction
[9 empty] | total | reproduction failure | unphysical relaxation | energy anomaly | Shift (eV) | N_fit | MAE_total_shifted (eV) | MAE_normal_shifted (eV) | Num_normal_shifted | Num_energy_anomaly_shifted
O | 0.8051399 | 0.8051399 | 1.072004 | 76.37755 | 85.25789 | 18 | 18 | 0 | 0 | 0 | 0 | 0 | 0.8154912 | 18 | 0.3814882 | 0.3814882 | 18 | 0
OH | 0.8048431 | 0.8125368 | 0.9489522 | 77.03326 | 85.67673 | 18 | 17 | 1 | 0 | 0 | 0 | 0 | 0.7401004 | 17 | 0.1889222 | 0.19615 | 17 | 0
OOH | 0.814666 | 0.8557712 | 1.063983 | 72.60771 | 78.64218 | 18 | 15 | 3 | 0 | 0 | 0 | 0 | 0.8597098 | 15 | 0.2164276 | 0.2095993 | 15 | 0

## ORB-v3_D3
Adsorbate_name | MAE_total (eV) | MAE_normal (eV) | MAE_single (eV) | ADwT (%) | AMDwT (%) | Num_total | Num_normal | Num_adsorbate_migration | Anomaly count |  |  |  | Gas shift correction
[9 empty] | total | reproduction failure | unphysical relaxation | energy anomaly | Shift (eV) | N_fit | MAE_total_shifted (eV) | MAE_normal_shifted (eV) | Num_normal_shifted | Num_energy_anomaly_shifted
O | 0.9648237 | 0.7594419 | 1.272194 | 50.40249 | 72.1955 | 18 | 10 | 2 | 6 | 0 | 6 | 0 | 0.7282139 | 10 | 0.4690747 | 0.2867573 | 10 | 0
OH | 0.7719189 | 0.7096413 | 0.9369493 | 48.42026 | 67.28436 | 18 | 10 | 0 | 8 | 0 | 8 | 0 | 0.6585234 | 10 | 0.2338274 | 0.2502065 | 10 | 0
OOH | 0.7936764 | 0.8249079 | 1.734646 | 43.71126 | 57.85111 | 18 | 6 | 3 | 9 | 1 | 8 | 0 | 0.7111702 | 6 | 0.361223 | 0.3289254 | 6 | 0

## PET-OAM-XL_D3
Adsorbate_name | MAE_total (eV) | MAE_normal (eV) | MAE_single (eV) | ADwT (%) | AMDwT (%) | Num_total | Num_normal | Num_adsorbate_migration | Anomaly count |  |  |  | Gas shift correction
[9 empty] | total | reproduction failure | unphysical relaxation | energy anomaly | Shift (eV) | N_fit | MAE_total_shifted (eV) | MAE_normal_shifted (eV) | Num_normal_shifted | Num_energy_anomaly_shifted
O | 2.732679 | 0.625655 | 2.979871 | 91.67989 | 90.44183 | 18 | 6 | 0 | 12 | 0 | 0 | 12 | 2.929633 | 18 | 1.417254 | 0.9526174 | 12 | 6
OH | 2.20935 | 0.3496503 | 2.472387 | 90.04535 | 86.96309 | 18 | 6 | 0 | 12 | 0 | 0 | 12 | 2.416272 | 18 | 1.199672 | 0.9941123 | 15 | 3
OOH | 2.167997 | 0.1811072 | 2.35957 | 88.91723 | 86.42493 | 18 | 6 | 4 | 8 | 0 | 0 | 8 | 2.44145 | 14 | 1.248087 | 0.5868805 | 8 | 6

## SevenNet-MF-OMPA_D3
Adsorbate_name | MAE_total (eV) | MAE_normal (eV) | MAE_single (eV) | ADwT (%) | AMDwT (%) | Num_total | Num_normal | Num_adsorbate_migration | Anomaly count |  |  |  | Gas shift correction
[9 empty] | total | reproduction failure | unphysical relaxation | energy anomaly | Shift (eV) | N_fit | MAE_total_shifted (eV) | MAE_normal_shifted (eV) | Num_normal_shifted | Num_energy_anomaly_shifted
O | 1.623414 | 0.6584116 | 2.292591 | 39.44067 | 60.24981 | 18 | 6 | 2 | 10 | 1 | 8 | 1 | 0.6108683 | 7 | 1.039419 | 0.3283976 | 7 | 0
OH | 1.223984 | 0.7950681 | 1.733306 | 35.96939 | 55.39771 | 18 | 5 | 2 | 11 | 1 | 10 | 0 | 0.7830462 | 5 | 0.6291419 | 0.2167367 | 5 | 0
OOH | 0.897141 | 1.113611 | 1.796856 | 39.45956 | 57.43226 | 18 | 6 | 5 | 7 | 0 | 7 | 0 | 1.092137 | 6 | 0.6140094 | 0.5749552 | 6 | 0

## SevenNet-Omni_D3
Adsorbate_name | MAE_total (eV) | MAE_normal (eV) | MAE_single (eV) | ADwT (%) | AMDwT (%) | Num_total | Num_normal | Num_adsorbate_migration | Anomaly count |  |  |  | Gas shift correction
[9 empty] | total | reproduction failure | unphysical relaxation | energy anomaly | Shift (eV) | N_fit | MAE_total_shifted (eV) | MAE_normal_shifted (eV) | Num_normal_shifted | Num_energy_anomaly_shifted
O | 1.035012 | 0.8041174 | 1.149904 | 80.1644 | 83.66518 | 18 | 9 | 0 | 9 | 0 | 6 | 3 | 1.058935 | 12 | 0.6639708 | 0.6631306 | 12 | 0
OH | 0.6818649 | 0.6818649 | 0.8034731 | 81.4059 | 84.46682 | 18 | 18 | 0 | 0 | 0 | 0 | 0 | 0.6809645 | 18 | 0.2536641 | 0.2536641 | 18 | 0
OOH | 0.5797738 | 0.6762491 | 0.9733683 | 77.50756 | 71.3255 | 18 | 11 | 4 | 3 | 0 | 3 | 0 | 0.5520962 | 11 | 0.2481554 | 0.2686386 | 11 | 0

## TACE-OAM-L_D3
Adsorbate_name | MAE_total (eV) | MAE_normal (eV) | MAE_single (eV) | ADwT (%) | AMDwT (%) | Num_total | Num_normal | Num_adsorbate_migration | Anomaly count |  |  |  | Gas shift correction
[9 empty] | total | reproduction failure | unphysical relaxation | energy anomaly | Shift (eV) | N_fit | MAE_total_shifted (eV) | MAE_normal_shifted (eV) | Num_normal_shifted | Num_energy_anomaly_shifted
O | 2.313097 | 0.4646926 | 2.517686 | 81.25472 | 83.04499 | 18 | 6 | 0 | 12 | 0 | 3 | 9 | 2.340051 | 15 | 1.299548 | 1.233014 | 12 | 3
OH | 1.929673 | 1.049232 | 2.102485 | 80.94104 | 81.95128 | 18 | 10 | 0 | 8 | 0 | 0 | 8 | 1.937803 | 18 | 0.9795426 | 0.9795426 | 18 | 0
OOH | 1.341702 | 0.6797606 | 1.915578 | 78.26531 | 75.60403 | 18 | 9 | 5 | 4 | 0 | 0 | 4 | 1.781731 | 13 | 1.121688 | 1.134492 | 13 | 0

## UMA-m-1p1-OC20_D3
Adsorbate_name | MAE_total (eV) | MAE_normal (eV) | MAE_single (eV) | ADwT (%) | AMDwT (%) | Num_total | Num_normal | Num_adsorbate_migration | Anomaly count |  |  |  | Gas shift correction
[9 empty] | total | reproduction failure | unphysical relaxation | energy anomaly | Shift (eV) | N_fit | MAE_total_shifted (eV) | MAE_normal_shifted (eV) | Num_normal_shifted | Num_energy_anomaly_shifted
O | 0.9178105 |  | 1.049736 | 12.39229 | 51.76112 | 18 | 0 | 0 | 18 | 0 | 18 | 0 |  | 0 | 0.9178105 |  | 0 | 0
OH | 0.4820729 | 0.3722217 | 0.5616394 | 12.97241 | 52.7088 | 18 | 2 | 0 | 16 | 0 | 16 | 0 |  | 2 | 0.4820729 | 0.3722217 | 2 | 0
OOH | 0.3382139 | 0.2569598 | 0.5617068 | 11.91421 | 50.14355 | 18 | 2 | 0 | 16 | 0 | 16 | 0 |  | 2 | 0.3382139 | 0.2569598 | 2 | 0

## UMA-m-1p1-OMAT_D3
Adsorbate_name | MAE_total (eV) | MAE_normal (eV) | MAE_single (eV) | ADwT (%) | AMDwT (%) | Num_total | Num_normal | Num_adsorbate_migration | Anomaly count |  |  |  | Gas shift correction
[9 empty] | total | reproduction failure | unphysical relaxation | energy anomaly | Shift (eV) | N_fit | MAE_total_shifted (eV) | MAE_normal_shifted (eV) | Num_normal_shifted | Num_energy_anomaly_shifted
O | 0.3063423 | 0.3048626 | 0.4306213 | 92.70786 | 90.83395 | 18 | 15 | 0 | 3 | 0 | 3 | 0 | 0.1312804 | 15 | 0.2556762 | 0.2528153 | 15 | 0
OH | 0.160856 | 0.1612017 | 0.2328786 | 93.76606 | 91.63125 | 18 | 14 | 0 | 4 | 0 | 4 | 0 | 0.02979791 | 14 | 0.1614852 | 0.1577537 | 14 | 0
OOH | 0.3366839 | 0.3716322 | 0.6533415 | 87.09562 | 66.38951 | 18 | 7 | 8 | 3 | 0 | 3 | 0 | -0.3044593 | 7 | 0.3281796 | 0.187883 | 7 | 0

## UMA-s-1p1-OC20_D3
Adsorbate_name | MAE_total (eV) | MAE_normal (eV) | MAE_single (eV) | ADwT (%) | AMDwT (%) | Num_total | Num_normal | Num_adsorbate_migration | Anomaly count |  |  |  | Gas shift correction
[9 empty] | total | reproduction failure | unphysical relaxation | energy anomaly | Shift (eV) | N_fit | MAE_total_shifted (eV) | MAE_normal_shifted (eV) | Num_normal_shifted | Num_energy_anomaly_shifted
O | 0.7257252 |  | 0.7985716 | 2.39229 | 45.9396 | 18 | 0 | 0 | 18 | 0 | 18 | 0 |  | 0 | 0.7257252 |  | 0 | 0
OH | 0.3868314 |  | 0.5106804 | 2.730537 | 47.64106 | 18 | 0 | 0 | 18 | 0 | 18 | 0 |  | 0 | 0.3868314 |  | 0 | 0
OOH | 0.3084786 |  | 0.5557855 | 2.363946 | 45.13236 | 18 | 0 | 0 | 18 | 0 | 18 | 0 |  | 0 | 0.3084786 |  | 0 | 0

## UMA-s-1p1-OMAT_D3
Adsorbate_name | MAE_total (eV) | MAE_normal (eV) | MAE_single (eV) | ADwT (%) | AMDwT (%) | Num_total | Num_normal | Num_adsorbate_migration | Anomaly count |  |  |  | Gas shift correction
[9 empty] | total | reproduction failure | unphysical relaxation | energy anomaly | Shift (eV) | N_fit | MAE_total_shifted (eV) | MAE_normal_shifted (eV) | Num_normal_shifted | Num_energy_anomaly_shifted
O | 1.600989 | 0.5057176 | 2.004185 | 51.2585 | 71.2907 | 18 | 5 | 1 | 12 | 1 | 7 | 4 | 1.722571 | 9 | 1.23808 | 0.9157442 | 8 | 1
OH | 1.137634 | 0.6199179 | 2.08091 | 51.0582 | 65.23366 | 18 | 7 | 5 | 6 | 0 | 2 | 4 | 0.7075994 | 11 | 0.6472569 | 0.8756123 | 11 | 0
OOH | 0.9847211 | 0.5915841 | 1.911068 | 48.28987 | 66.35844 | 18 | 8 | 3 | 7 | 1 | 2 | 4 | 0.8789783 | 12 | 1.143882 | 1.112553 | 12 | 0

## UMA-s-1p2-OC20_D3
Adsorbate_name | MAE_total (eV) | MAE_normal (eV) | MAE_single (eV) | ADwT (%) | AMDwT (%) | Num_total | Num_normal | Num_adsorbate_migration | Anomaly count |  |  |  | Gas shift correction
[9 empty] | total | reproduction failure | unphysical relaxation | energy anomaly | Shift (eV) | N_fit | MAE_total_shifted (eV) | MAE_normal_shifted (eV) | Num_normal_shifted | Num_energy_anomaly_shifted
O | 0.6572031 | 0.4676554 | 0.7240382 | 17.85147 | 57.94618 | 18 | 5 | 0 | 13 | 0 | 13 | 0 | 0.1576773 | 5 | 0.549392 | 0.3633546 | 5 | 0
OH | 0.3642906 | 0.2014021 | 0.4774471 | 18.05178 | 60.55556 | 18 | 5 | 0 | 13 | 0 | 13 | 0 | 0.06733823 | 5 | 0.3010497 | 0.1488144 | 5 | 0
OOH | 0.2304719 | 0.1253665 | 0.4787893 | 16.62698 | 55.35981 | 18 | 3 | 2 | 13 | 0 | 13 | 0 |  | 3 | 0.2304719 | 0.1253665 | 3 | 0

## UMA-s-1p2-OC22_D3
Adsorbate_name | MAE_total (eV) | MAE_normal (eV) | MAE_single (eV) | ADwT (%) | AMDwT (%) | Num_total | Num_normal | Num_adsorbate_migration | Anomaly count |  |  |  | Gas shift correction
[9 empty] | total | reproduction failure | unphysical relaxation | energy anomaly | Shift (eV) | N_fit | MAE_total_shifted (eV) | MAE_normal_shifted (eV) | Num_normal_shifted | Num_energy_anomaly_shifted
O | 2.168786 | 1.559241 | 2.119419 | 62.85903 | 62.35956 | 18 | 2 | 0 | 16 | 0 | 16 | 0 |  | 2 | 2.168786 | 1.559241 | 2 | 0
OH | 2.732512 |  | 2.703218 | 63.17649 | 66.2963 | 18 | 0 | 0 | 18 | 0 | 12 | 6 | -2.647428 | 6 | 0.2201572 | 0.2266374 | 6 | 0
OOH | 4.575557 |  | 4.526011 | 62.79101 | 64.15548 | 18 | 0 | 1 | 17 | 0 | 13 | 4 |  | 4 | 4.575557 |  | 0 | 4

## UMA-s-1p2-OMAT_D3
Adsorbate_name | MAE_total (eV) | MAE_normal (eV) | MAE_single (eV) | ADwT (%) | AMDwT (%) | Num_total | Num_normal | Num_adsorbate_migration | Anomaly count |  |  |  | Gas shift correction
[9 empty] | total | reproduction failure | unphysical relaxation | energy anomaly | Shift (eV) | N_fit | MAE_total_shifted (eV) | MAE_normal_shifted (eV) | Num_normal_shifted | Num_energy_anomaly_shifted
O | 0.8282285 | 0.894897 | 1.010929 | 71.62509 | 80.79108 | 18 | 15 | 0 | 3 | 0 | 3 | 0 | 0.7512519 | 15 | 0.3409224 | 0.350405 | 15 | 0
OH | 0.7210822 | 0.7210822 | 0.8572582 | 71.98413 | 80.75317 | 18 | 18 | 0 | 0 | 0 | 0 | 0 | 0.690354 | 18 | 0.1678716 | 0.1678716 | 18 | 0
OOH | 0.6290435 | 0.5015066 | 1.026928 | 64.30461 | 63.7733 | 18 | 7 | 6 | 5 | 1 | 4 | 0 | 0.3994609 | 7 | 0.305677 | 0.2132763 | 7 | 0