## MLIP_Data
MLIP_name | Normal rate (%) | Adsorbate migration rate (%) | Anomaly rate (%) |  |  |  | MAE_total (eV) | MAE_normal (eV) | MAE_single (eV) | ADwT (%) | AMDwT (%) | Num_total | Time_total (ms) | Time_per_step (ms) | Steps_total
|  |  | total | reproduction failure | unphysical relaxation | energy anomaly
Allegro-OAM-L | 92.66862 | 0 | 7.331378 | 0 | 0 | 7.331378 | 0.3871208 | 0.2154581 | 0.3935725 | 88.51218 | 92.35188 | 682 | 174721.7 | 15.17867 | 11511
AlphaNet-v1-OMA | 92.66862 | 0 | 7.331378 | 0 | 0 | 7.331378 | 0.5300608 | 0.3884239 | 0.541459 | 84.0155 | 90.2102 | 682 | 286953.9 | 21.12596 | 13583
CHGNet-v0.3.0 | 92.66862 | 0 | 7.331378 | 0 | 0 | 7.331378 | 0.6111135 | 0.4502942 | 0.6084603 | 83.60514 | 89.10026 | 682 | 767920.6 | 41.25057 | 18616
DPA-3.1-3M-FT | 92.66862 | 0 | 7.331378 | 0 | 0 | 7.331378 | 0.4417954 | 0.2839432 | 0.4432988 | 84.04423 | 90.95196 | 682 | 1149593.2 | 86.48109 | 13293
DPA-4.0.1-pro-MPtrj | 91.78886 | 0 | 8.211144 | 0 | 0.8797654 | 7.331378 | 0.8086751 | 0.6684036 | 0.8013176 | 84.18547 | 89.04131 | 682 | 1513152.6 | 100.495 | 15057
Eqnorm-MPtrj | 88.8563 | 0.5865103 | 10.55718 | 0 | 3.225806 | 7.331378 | 0.6477176 | 0.4928206 | 0.6344348 | 82.33487 | 87.86511 | 682 | 992174.7 | 55.49076 | 17880
EquFlash | 92.66862 | 0 | 7.331378 | 0 | 0 | 7.331378 | 0.4246461 | 0.2642714 | 0.4245979 | 87.25936 | 92.03858 | 682 | 849455.5 | 67.19313 | 12642
EquFlashV2 | 92.66862 | 0 | 7.331378 | 0 | 0 | 7.331378 | 0.601844 | 0.4529119 | 0.6120526 | 87.87759 | 92.30071 | 682 | 1905728.4 | 155.1517 | 12283
EqV3-OMatMPtrjSalex | 100 | 0 | 0 | 0 | 0 | 0 | 0.2967847 | 0.2967847 | 0.2993497 | 95.03401 | 96.38702 | 24 | 56119.93 | 74.52846 | 753
eSEN-30M-OAM | 32.84457 | 0 | 67.15543 | 0 | 0 | 67.15543 | 3.014984 | 0.8362858 | 2.998084 | 87.65885 | 92.26112 | 682 | 1505442.8 | 123.0842 | 12231
GRACE-2L-OAM | 73.31378 | 0 | 26.68622 | 0 | 0 | 26.68622 | 1.231208 | 0.8183359 | 1.25382 | 85.49584 | 90.99894 | 682 | 110950 | 8.290371 | 13383
MACE-MH-1-OC20 | 92.66862 | 0 | 7.331378 | 0 | 0 | 7.331378 | 0.5000167 | 0.3194647 | 0.4864624 | 86.13562 | 91.27428 | 682 | 594472.6 | 45.3346 | 13113
MACE-MH-1-OMAT | 92.66862 | 0 | 7.331378 | 0 | 0 | 7.331378 | 0.5000167 | 0.3194647 | 0.4864624 | 86.13562 | 91.27428 | 682 | 595633.9 | 45.42316 | 13113
MACE-MPA-0 | 92.08211 | 0.5865103 | 7.331378 | 0 | 0 | 7.331378 | 0.4510101 | 0.2817085 | 0.4543592 | 88.84284 | 92.80383 | 682 | 523578.1 | 43.45767 | 12048
MatRIS-10M-OAM | 100 | 0 | 0 | 0 | 0 | 0 | 0.02474481 | 0.02474481 | 0.3332188 | 93.34184 | 95.10626 | 24 | 96719.95 | 111.557 | 867
MatterSim-v1-5M | 74.19355 | 0 | 25.80645 | 0 | 0 | 25.80645 | 1.321154 | 0.8860319 | 1.297011 | 85.54611 | 90.65251 | 682 | 366318.7 | 24.81498 | 14762
NequIP-OAM-L | 92.66862 | 0 | 7.331378 | 0 | 0 | 7.331378 | 0.3580463 | 0.1830435 | 0.3624095 | 88.24705 | 92.46334 | 682 | 61368.61 | 5.02486 | 12213
NequIP-OAM-XL | 92.66862 | 0 | 7.331378 | 0 | 0 | 7.331378 | 0.3574465 | 0.1823904 | 0.3623594 | 87.19313 | 92.01841 | 682 | 96767.44 | 7.715471 | 12542
Nequix-MP-1 | 89.44282 | 0.2932551 | 10.26393 | 0 | 2.932551 | 7.331378 | 0.5600295 | 0.3879092 | 0.5551459 | 83.1501 | 87.65163 | 682 | 459306.4 | 21.20724 | 21658
ORB-v3 | 91.78886 | 0.2932551 | 7.917889 | 0 | 0 | 7.917889 | 0.9563176 | 0.7598432 | 0.9449297 | 83.80045 | 89.70937 | 682 | 182589.5 | 11.61215 | 15724
PET-OAM-XL | 5.571848 | 0 | 94.42815 | 0 | 0 | 94.42815 | 3.752267 | 0.8022717 | 3.732405 | 85.8677 | 91.20267 | 682 | 910618.4 | 69.2907 | 13142
SevenNet-MF-OMPA | 92.66862 | 0 | 7.331378 | 0 | 0 | 7.331378 | 0.5363819 | 0.383583 | 0.5448265 | 84.70266 | 90.91467 | 682 | 381294.8 | 27.38794 | 13922
SevenNet-Omni | 92.66862 | 0 | 7.331378 | 0 | 0 | 7.331378 | 0.4497949 | 0.2909058 | 0.4489043 | 86.37172 | 91.55622 | 682 | 353512.5 | 27.79186 | 12720
TACE-OAM-L | 92.66862 | 0 | 7.331378 | 0 | 0 | 7.331378 | 0.3560284 | 0.180811 | 0.3532046 | 88.04616 | 92.51137 | 682 | 1951087.6 | 158.6508 | 12298
UMA-m-1p1-OC20 | 100 | 0 | 0 | 0 | 0 | 0 | 0.2491319 | 0.2491319 | 0.2526888 | 98.13776 | 97.98378 | 24 | 69176.44 | 108.2573 | 639
UMA-m-1p1-OMAT | 100 | 0 | 0 | 0 | 0 | 0 | 0.05553907 | 0.05553907 | 0.05347239 | 91.4966 | 94.11353 | 24 | 107575.8 | 112.0581 | 960
UMA-s-1p1-OC20 | 100 | 0 | 0 | 0 | 0 | 0 | 0.2627164 | 0.2627164 | 0.2648835 | 98.42687 | 98.3063 | 24 | 27132.59 | 47.60103 | 570
UMA-s-1p1-OMAT | 100 | 0 | 0 | 0 | 0 | 0 | 0.6243672 | 0.6243672 | 0.6413049 | 88.78401 | 92.45899 | 24 | 53848.12 | 48.77547 | 1104
UMA-s-1p2-OC20 | 100 | 0 | 0 | 0 | 0 | 0 | 0.2600106 | 0.2600106 | 0.2638313 | 98.31633 | 98.283 | 24 | 31398.66 | 54.22913 | 579
UMA-s-1p2-OC22 | 0 | 0 | 100 | 0 | 0 | 100 | 5.756518 |  | 5.736373 | 79.21769 | 87.07215 | 24 | 81768.8 | 54.62178 | 1497
UMA-s-1p2-OMAT | 100 | 0 | 0 | 0 | 0 | 0 | 0.3420567 | 0.3420567 | 0.3625876 | 90.58673 | 93.68289 | 24 | 55539.36 | 53.97411 | 1029

## MLIP_Data_shifted
MLIP_name | Normal rate (%) | Adsorbate migration rate (%) | Anomaly rate (%) |  |  |  | MAE_total (eV) | MAE_normal (eV) | MAE_single (eV) | ADwT (%) | AMDwT (%) | Num_total | Time_total (ms) | Time_per_step (ms) | Steps_total
|  |  | total | reproduction failure | unphysical relaxation | energy anomaly
Allegro-OAM-L | 92.66862 | 0 | 7.331378 | 0 | 0 | 7.331378 | 0.3557271 | 0.1733989 | 0.3595412 | 88.51218 | 92.35188 | 682 | 174721.7 | 15.17867 | 11511
AlphaNet-v1-OMA | 92.66862 | 0 | 7.331378 | 0 | 0 | 7.331378 | 0.3628622 | 0.1758541 | 0.3832728 | 84.0155 | 90.2102 | 682 | 286953.9 | 21.12596 | 13583
CHGNet-v0.3.0 | 92.66862 | 0 | 7.331378 | 0 | 0 | 7.331378 | 0.4378095 | 0.2575591 | 0.4392407 | 83.60514 | 89.10026 | 682 | 767920.6 | 41.25057 | 18616
DPA-3.1-3M-FT | 92.66862 | 0 | 7.331378 | 0 | 0 | 7.331378 | 0.335471 | 0.1484381 | 0.3356095 | 84.04423 | 90.95196 | 682 | 1149593.2 | 86.48109 | 13293
DPA-4.0.1-pro-MPtrj | 91.78886 | 0 | 8.211144 | 0 | 0.8797654 | 7.331378 | 0.3461138 | 0.1597015 | 0.3548904 | 84.18547 | 89.04131 | 682 | 1513152.6 | 100.495 | 15057
Eqnorm-MPtrj | 88.8563 | 0.5865103 | 10.55718 | 0 | 3.225806 | 7.331378 | 0.3934308 | 0.2039048 | 0.3971889 | 82.33487 | 87.86511 | 682 | 992174.7 | 55.49076 | 17880
EquFlash | 92.66862 | 0 | 7.331378 | 0 | 0 | 7.331378 | 0.340143 | 0.1545381 | 0.3353465 | 87.25936 | 92.03858 | 682 | 849455.5 | 67.19313 | 12642
EquFlashV2 | 92.66862 | 0 | 7.331378 | 0 | 0 | 7.331378 | 0.3234433 | 0.1341846 | 0.3188319 | 87.87759 | 92.30071 | 682 | 1905728.4 | 155.1517 | 12283
EqV3-OMatMPtrjSalex | 100 | 0 | 0 | 0 | 0 | 0 | 0.01712086 | 0.01712086 | 0.01567473 | 95.03401 | 96.38702 | 24 | 56119.93 | 74.52846 | 753
eSEN-30M-OAM | 92.66862 | 0 | 7.331378 | 0 | 0 | 7.331378 | 0.3356293 | 0.1479027 | 0.3301356 | 87.65885 | 92.26112 | 682 | 1505442.8 | 123.0842 | 12231
GRACE-2L-OAM | 92.66862 | 0 | 7.331378 | 0 | 0 | 7.331378 | 0.3494809 | 0.1635719 | 0.3447788 | 85.49584 | 90.99894 | 682 | 110950 | 8.290371 | 13383
MACE-MH-1-OC20 | 92.66862 | 0 | 7.331378 | 0 | 0 | 7.331378 | 0.3313444 | 0.1456231 | 0.3276144 | 86.13562 | 91.27428 | 682 | 594472.6 | 45.3346 | 13113
MACE-MH-1-OMAT | 92.66862 | 0 | 7.331378 | 0 | 0 | 7.331378 | 0.3313444 | 0.1456231 | 0.3276144 | 86.13562 | 91.27428 | 682 | 595633.9 | 45.42316 | 13113
MACE-MPA-0 | 92.08211 | 0.5865103 | 7.331378 | 0 | 0 | 7.331378 | 0.3536169 | 0.1616532 | 0.3505631 | 88.84284 | 92.80383 | 682 | 523578.1 | 43.45767 | 12048
MatRIS-10M-OAM | 100 | 0 | 0 | 0 | 0 | 0 | 0.02218167 | 0.02218167 | 0.3256763 | 93.34184 | 95.10626 | 24 | 96719.95 | 111.557 | 867
MatterSim-v1-5M | 92.66862 | 0 | 7.331378 | 0 | 0 | 7.331378 | 0.3832801 | 0.1990096 | 0.3851739 | 85.54611 | 90.65251 | 682 | 366318.7 | 24.81498 | 14762
NequIP-OAM-L | 92.66862 | 0 | 7.331378 | 0 | 0 | 7.331378 | 0.3346784 | 0.1487885 | 0.3364723 | 88.24705 | 92.46334 | 682 | 61368.61 | 5.02486 | 12213
NequIP-OAM-XL | 92.66862 | 0 | 7.331378 | 0 | 0 | 7.331378 | 0.3297518 | 0.1430441 | 0.3282923 | 87.19313 | 92.01841 | 682 | 96767.44 | 7.715471 | 12542
Nequix-MP-1 | 89.44282 | 0.2932551 | 10.26393 | 0 | 2.932551 | 7.331378 | 0.4264245 | 0.2362627 | 0.4175282 | 83.1501 | 87.65163 | 682 | 459306.4 | 21.20724 | 21658
ORB-v3 | 92.37537 | 0.2932551 | 7.331378 | 0 | 0 | 7.331378 | 0.3746432 | 0.1928991 | 0.3793936 | 83.80045 | 89.70937 | 682 | 182589.5 | 11.61215 | 15724
PET-OAM-XL | 92.66862 | 0 | 7.331378 | 0 | 0 | 7.331378 | 0.3381743 | 0.1523094 | 0.3331096 | 85.8677 | 91.20267 | 682 | 910618.4 | 69.2907 | 13142
SevenNet-MF-OMPA | 92.66862 | 0 | 7.331378 | 0 | 0 | 7.331378 | 0.3373763 | 0.1486416 | 0.3396618 | 84.70266 | 90.91467 | 682 | 381294.8 | 27.38794 | 13922
SevenNet-Omni | 92.66862 | 0 | 7.331378 | 0 | 0 | 7.331378 | 0.3243901 | 0.1361775 | 0.3228226 | 86.37172 | 91.55622 | 682 | 353512.5 | 27.79186 | 12720
TACE-OAM-L | 92.66862 | 0 | 7.331378 | 0 | 0 | 7.331378 | 0.3290622 | 0.141304 | 0.3196965 | 88.04616 | 92.51137 | 682 | 1951087.6 | 158.6508 | 12298
UMA-m-1p1-OC20 | 100 | 0 | 0 | 0 | 0 | 0 | 0.01986607 | 0.01986607 | 0.01972759 | 98.13776 | 97.98378 | 24 | 69176.44 | 108.2573 | 639
UMA-m-1p1-OMAT | 100 | 0 | 0 | 0 | 0 | 0 | 0.0270168 | 0.0270168 | 0.02969978 | 91.4966 | 94.11353 | 24 | 107575.8 | 112.0581 | 960
UMA-s-1p1-OC20 | 100 | 0 | 0 | 0 | 0 | 0 | 0.01765118 | 0.01765118 | 0.01847646 | 98.42687 | 98.3063 | 24 | 27132.59 | 47.60103 | 570
UMA-s-1p1-OMAT | 100 | 0 | 0 | 0 | 0 | 0 | 0.03352369 | 0.03352369 | 0.04371957 | 88.78401 | 92.45899 | 24 | 53848.12 | 48.77547 | 1104
UMA-s-1p2-OC20 | 100 | 0 | 0 | 0 | 0 | 0 | 0.01971098 | 0.01971098 | 0.0202493 | 98.31633 | 98.283 | 24 | 31398.66 | 54.22913 | 579
UMA-s-1p2-OC22 | 100 | 0 | 0 | 0 | 0 | 0 | 0.05540793 | 0.05540793 | 0.05879161 | 79.21769 | 87.07215 | 24 | 81768.8 | 54.62178 | 1497
UMA-s-1p2-OMAT | 100 | 0 | 0 | 0 | 0 | 0 | 0.03310458 | 0.03310458 | 0.04679493 | 90.58673 | 93.68289 | 24 | 55539.36 | 53.97411 | 1029

## anomaly
MLIP_name | Num_normal | Num_adsorbate_migration | Anomaly count |  |  |  | Reproduction failure |  |  | Unphysical relaxation
|  |  | total | reproduction failure | unphysical relaxation | energy anomaly | ads_eng_seed | ads_seed | slab_seed | ads_conv | ads_move | slab_conv | slab_move
Allegro-OAM-L | 632 | 0 | 50 | 0 | 0 | 50 | 0 | 0 | 0 | 0 | 0 | 0 | 0
AlphaNet-v1-OMA | 632 | 0 | 50 | 0 | 0 | 50 | 0 | 0 | 0 | 0 | 0 | 0 | 0
CHGNet-v0.3.0 | 632 | 0 | 50 | 0 | 0 | 50 | 0 | 0 | 0 | 0 | 0 | 0 | 0
DPA-3.1-3M-FT | 632 | 0 | 50 | 0 | 0 | 50 | 0 | 0 | 0 | 0 | 0 | 0 | 0
DPA-4.0.1-pro-MPtrj | 626 | 0 | 56 | 0 | 6 | 50 | 0 | 0 | 0 | 0 | 0 | 0 | 6
Eqnorm-MPtrj | 606 | 4 | 72 | 0 | 22 | 50 | 0 | 0 | 0 | 0 | 20 | 0 | 8
EquFlash | 632 | 0 | 50 | 0 | 0 | 50 | 0 | 0 | 0 | 0 | 0 | 0 | 0
EquFlashV2 | 632 | 0 | 50 | 0 | 0 | 50 | 0 | 0 | 0 | 0 | 0 | 0 | 0
EqV3-OMatMPtrjSalex | 24 | 0 | 0 | 0 | 0 | 0 | 0 | 0 | 0 | 0 | 0 | 0 | 0
eSEN-30M-OAM | 224 | 0 | 458 | 0 | 0 | 458 | 0 | 0 | 0 | 0 | 0 | 0 | 0
GRACE-2L-OAM | 500 | 0 | 182 | 0 | 0 | 182 | 0 | 0 | 0 | 0 | 0 | 0 | 0
MACE-MH-1-OC20 | 632 | 0 | 50 | 0 | 0 | 50 | 0 | 0 | 0 | 0 | 0 | 0 | 0
MACE-MH-1-OMAT | 632 | 0 | 50 | 0 | 0 | 50 | 0 | 0 | 0 | 0 | 0 | 0 | 0
MACE-MPA-0 | 628 | 4 | 50 | 0 | 0 | 50 | 0 | 0 | 0 | 0 | 0 | 0 | 0
MatRIS-10M-OAM | 24 | 0 | 0 | 0 | 0 | 0 | 0 | 0 | 0 | 0 | 0 | 0 | 0
MatterSim-v1-5M | 506 | 0 | 176 | 0 | 0 | 176 | 0 | 0 | 0 | 0 | 0 | 0 | 0
NequIP-OAM-L | 632 | 0 | 50 | 0 | 0 | 50 | 0 | 0 | 0 | 0 | 0 | 0 | 0
NequIP-OAM-XL | 632 | 0 | 50 | 0 | 0 | 50 | 0 | 0 | 0 | 0 | 0 | 0 | 0
Nequix-MP-1 | 610 | 2 | 70 | 0 | 20 | 50 | 0 | 0 | 0 | 0 | 10 | 0 | 14
ORB-v3 | 626 | 2 | 54 | 0 | 0 | 54 | 0 | 0 | 0 | 0 | 0 | 0 | 0
PET-OAM-XL | 38 | 0 | 644 | 0 | 0 | 644 | 0 | 0 | 0 | 0 | 0 | 0 | 0
SevenNet-MF-OMPA | 632 | 0 | 50 | 0 | 0 | 50 | 0 | 0 | 0 | 0 | 0 | 0 | 0
SevenNet-Omni | 632 | 0 | 50 | 0 | 0 | 50 | 0 | 0 | 0 | 0 | 0 | 0 | 0
TACE-OAM-L | 632 | 0 | 50 | 0 | 0 | 50 | 0 | 0 | 0 | 0 | 0 | 0 | 0
UMA-m-1p1-OC20 | 24 | 0 | 0 | 0 | 0 | 0 | 0 | 0 | 0 | 0 | 0 | 0 | 0
UMA-m-1p1-OMAT | 24 | 0 | 0 | 0 | 0 | 0 | 0 | 0 | 0 | 0 | 0 | 0 | 0
UMA-s-1p1-OC20 | 24 | 0 | 0 | 0 | 0 | 0 | 0 | 0 | 0 | 0 | 0 | 0 | 0
UMA-s-1p1-OMAT | 24 | 0 | 0 | 0 | 0 | 0 | 0 | 0 | 0 | 0 | 0 | 0 | 0
UMA-s-1p2-OC20 | 24 | 0 | 0 | 0 | 0 | 0 | 0 | 0 | 0 | 0 | 0 | 0 | 0
UMA-s-1p2-OC22 | 0 | 0 | 24 | 0 | 0 | 24 | 0 | 0 | 0 | 0 | 0 | 0 | 0
UMA-s-1p2-OMAT | 24 | 0 | 0 | 0 | 0 | 0 | 0 | 0 | 0 | 0 | 0 | 0 | 0

## anomaly_shifted
MLIP_name | Num_normal | Num_adsorbate_migration | Anomaly count |  |  |  | Reproduction failure |  |  | Unphysical relaxation
|  |  | total | reproduction failure | unphysical relaxation | energy anomaly | ads_eng_seed | ads_seed | slab_seed | ads_conv | ads_move | slab_conv | slab_move
Allegro-OAM-L | 632 | 0 | 50 | 0 | 0 | 50 | 0 | 0 | 0 | 0 | 0 | 0 | 0
AlphaNet-v1-OMA | 632 | 0 | 50 | 0 | 0 | 50 | 0 | 0 | 0 | 0 | 0 | 0 | 0
CHGNet-v0.3.0 | 632 | 0 | 50 | 0 | 0 | 50 | 0 | 0 | 0 | 0 | 0 | 0 | 0
DPA-3.1-3M-FT | 632 | 0 | 50 | 0 | 0 | 50 | 0 | 0 | 0 | 0 | 0 | 0 | 0
DPA-4.0.1-pro-MPtrj | 626 | 0 | 56 | 0 | 6 | 50 | 0 | 0 | 0 | 0 | 0 | 0 | 6
Eqnorm-MPtrj | 606 | 4 | 72 | 0 | 22 | 50 | 0 | 0 | 0 | 0 | 20 | 0 | 8
EquFlash | 632 | 0 | 50 | 0 | 0 | 50 | 0 | 0 | 0 | 0 | 0 | 0 | 0
EquFlashV2 | 632 | 0 | 50 | 0 | 0 | 50 | 0 | 0 | 0 | 0 | 0 | 0 | 0
EqV3-OMatMPtrjSalex | 24 | 0 | 0 | 0 | 0 | 0 | 0 | 0 | 0 | 0 | 0 | 0 | 0
eSEN-30M-OAM | 632 | 0 | 50 | 0 | 0 | 50 | 0 | 0 | 0 | 0 | 0 | 0 | 0
GRACE-2L-OAM | 632 | 0 | 50 | 0 | 0 | 50 | 0 | 0 | 0 | 0 | 0 | 0 | 0
MACE-MH-1-OC20 | 632 | 0 | 50 | 0 | 0 | 50 | 0 | 0 | 0 | 0 | 0 | 0 | 0
MACE-MH-1-OMAT | 632 | 0 | 50 | 0 | 0 | 50 | 0 | 0 | 0 | 0 | 0 | 0 | 0
MACE-MPA-0 | 628 | 4 | 50 | 0 | 0 | 50 | 0 | 0 | 0 | 0 | 0 | 0 | 0
MatRIS-10M-OAM | 24 | 0 | 0 | 0 | 0 | 0 | 0 | 0 | 0 | 0 | 0 | 0 | 0
MatterSim-v1-5M | 632 | 0 | 50 | 0 | 0 | 50 | 0 | 0 | 0 | 0 | 0 | 0 | 0
NequIP-OAM-L | 632 | 0 | 50 | 0 | 0 | 50 | 0 | 0 | 0 | 0 | 0 | 0 | 0
NequIP-OAM-XL | 632 | 0 | 50 | 0 | 0 | 50 | 0 | 0 | 0 | 0 | 0 | 0 | 0
Nequix-MP-1 | 610 | 2 | 70 | 0 | 20 | 50 | 0 | 0 | 0 | 0 | 10 | 0 | 14
ORB-v3 | 630 | 2 | 50 | 0 | 0 | 50 | 0 | 0 | 0 | 0 | 0 | 0 | 0
PET-OAM-XL | 632 | 0 | 50 | 0 | 0 | 50 | 0 | 0 | 0 | 0 | 0 | 0 | 0
SevenNet-MF-OMPA | 632 | 0 | 50 | 0 | 0 | 50 | 0 | 0 | 0 | 0 | 0 | 0 | 0
SevenNet-Omni | 632 | 0 | 50 | 0 | 0 | 50 | 0 | 0 | 0 | 0 | 0 | 0 | 0
TACE-OAM-L | 632 | 0 | 50 | 0 | 0 | 50 | 0 | 0 | 0 | 0 | 0 | 0 | 0
UMA-m-1p1-OC20 | 24 | 0 | 0 | 0 | 0 | 0 | 0 | 0 | 0 | 0 | 0 | 0 | 0
UMA-m-1p1-OMAT | 24 | 0 | 0 | 0 | 0 | 0 | 0 | 0 | 0 | 0 | 0 | 0 | 0
UMA-s-1p1-OC20 | 24 | 0 | 0 | 0 | 0 | 0 | 0 | 0 | 0 | 0 | 0 | 0 | 0
UMA-s-1p1-OMAT | 24 | 0 | 0 | 0 | 0 | 0 | 0 | 0 | 0 | 0 | 0 | 0 | 0
UMA-s-1p2-OC20 | 24 | 0 | 0 | 0 | 0 | 0 | 0 | 0 | 0 | 0 | 0 | 0 | 0
UMA-s-1p2-OC22 | 24 | 0 | 0 | 0 | 0 | 0 | 0 | 0 | 0 | 0 | 0 | 0 | 0
UMA-s-1p2-OMAT | 24 | 0 | 0 | 0 | 0 | 0 | 0 | 0 | 0 | 0 | 0 | 0 | 0

## Coverage
MLIP_name | Num_input | Num_succeeded | Num_failed | Num_not_run | Coverage_pct | Failed_by_stage | catbench_version | dispersion | device | input_md5
Allegro-OAM-L | 682 | 682 | 0 | 0 | 100 |  | 1.1.4 | none | NVIDIA L40S | unknown
AlphaNet-v1-OMA | 682 | 682 | 0 | 0 | 100 |  | 1.1.4 | none | NVIDIA L40S | unknown
CHGNet-v0.3.0 | 682 | 682 | 0 | 0 | 100 |  | 1.1.4 | none | NVIDIA L40S | unknown
DPA-3.1-3M-FT | 682 | 682 | 0 | 0 | 100 |  | 1.1.4 | none | NVIDIA L40S | unknown
DPA-4.0.1-pro-MPtrj | 682 | 682 | 0 | 0 | 100 |  | 1.1.3 | none | NVIDIA L40S | unknown
Eqnorm-MPtrj | 682 | 682 | 0 | 0 | 100 |  | 1.1.4 | none | NVIDIA L40S | unknown
EquFlash | 682 | 682 | 0 | 0 | 100 |  | 1.1.4 | none | NVIDIA L40S | unknown
EquFlashV2 | 682 | 682 | 0 | 0 | 100 |  | 1.1.3 | none | NVIDIA L40S | unknown
EqV3-OMatMPtrjSalex | 682 | 24 | 658 | 0 | 3.52 | unknown: 658 | 1.1.4 | none | NVIDIA L40S | unknown
eSEN-30M-OAM | 682 | 682 | 0 | 0 | 100 |  | 1.1.3 | none | NVIDIA L40S | unknown
GRACE-2L-OAM | 682 | 682 | 0 | 0 | 100 |  | 1.1.4 | none | NVIDIA L40S | unknown
MACE-MH-1-OC20 | 682 | 682 | 0 | 0 | 100 |  | 1.1.4 | none | NVIDIA L40S | unknown
MACE-MH-1-OMAT | 682 | 682 | 0 | 0 | 100 |  | 1.1.4 | none | NVIDIA L40S | unknown
MACE-MPA-0 | 682 | 682 | 0 | 0 | 100 |  | 1.1.4 | none | NVIDIA L40S | unknown
MatRIS-10M-OAM | 682 | 24 | 658 | 0 | 3.52 | unknown: 658 | 1.1.3 | none | NVIDIA L40S | unknown
MatterSim-v1-5M | 682 | 682 | 0 | 0 | 100 |  | 1.1.4 | none | NVIDIA L40S | unknown
NequIP-OAM-L | 682 | 682 | 0 | 0 | 100 |  | 1.1.4 | none | NVIDIA L40S | unknown
NequIP-OAM-XL | 682 | 682 | 0 | 0 | 100 |  | 1.1.4 | none | NVIDIA L40S | unknown
Nequix-MP-1 | 682 | 682 | 0 | 0 | 100 |  | 1.1.4 | none | NVIDIA L40S | unknown
ORB-v3 | 682 | 682 | 0 | 0 | 100 |  | 1.1.4 | none | NVIDIA L40S | unknown
PET-OAM-XL | 682 | 682 | 0 | 0 | 100 |  | 1.1.4 | none | NVIDIA L40S | unknown
SevenNet-MF-OMPA | 682 | 682 | 0 | 0 | 100 |  | 1.1.4 | none | NVIDIA L40S | unknown
SevenNet-Omni | 682 | 682 | 0 | 0 | 100 |  | 1.1.4 | none | NVIDIA L40S | unknown
TACE-OAM-L | 682 | 682 | 0 | 0 | 100 |  | 1.1.3 | none | NVIDIA L40S | unknown
UMA-m-1p1-OC20 | 682 | 24 | 658 | 0 | 3.52 | unknown: 658 | 1.1.3 | none | NVIDIA L40S | unknown
UMA-m-1p1-OMAT | 682 | 24 | 658 | 0 | 3.52 | unknown: 658 | 1.1.3 | none | NVIDIA L40S | unknown
UMA-s-1p1-OC20 | 682 | 24 | 658 | 0 | 3.52 | unknown: 658 | 1.1.4 | none | NVIDIA L40S | unknown
UMA-s-1p1-OMAT | 682 | 24 | 658 | 0 | 3.52 | unknown: 658 | 1.1.4 | none | NVIDIA L40S | unknown
UMA-s-1p2-OC20 | 682 | 24 | 658 | 0 | 3.52 | unknown: 658 | 1.1.4 | none | NVIDIA L40S | unknown
UMA-s-1p2-OC22 | 682 | 24 | 658 | 0 | 3.52 | unknown: 658 | 1.1.3 | none | NVIDIA L40S | unknown
UMA-s-1p2-OMAT | 682 | 24 | 658 | 0 | 3.52 | unknown: 658 | 1.1.4 | none | NVIDIA L40S | unknown
Num_succeeded counts every computed reaction, including any later excluded by energy_cutoff, so it can exceed Num_total in MLIP_Data.

## Allegro-OAM-L
Adsorbate_name | MAE_total (eV) | MAE_normal (eV) | MAE_single (eV) | ADwT (%) | AMDwT (%) | Num_total | Num_normal | Num_adsorbate_migration | Anomaly count |  |  |  | Gas shift correction
[9 empty] | total | reproduction failure | unphysical relaxation | energy anomaly | Shift (eV) | N_fit | MAE_total_shifted (eV) | MAE_normal_shifted (eV) | Num_normal_shifted | Num_energy_anomaly_shifted
CH3 | 0.34811 | 0.34811 | 0.3546756 | 95.97789 | 95.83986 | 24 | 24 | 0 | 0 | 0 | 0 | 0 | 0.3485774 | 24 | 0.05274884 | 0.05274884 | 24 | 0

## AlphaNet-v1-OMA
Adsorbate_name | MAE_total (eV) | MAE_normal (eV) | MAE_single (eV) | ADwT (%) | AMDwT (%) | Num_total | Num_normal | Num_adsorbate_migration | Anomaly count |  |  |  | Gas shift correction
[9 empty] | total | reproduction failure | unphysical relaxation | energy anomaly | Shift (eV) | N_fit | MAE_total_shifted (eV) | MAE_normal_shifted (eV) | Num_normal_shifted | Num_energy_anomaly_shifted
CH3 | 0.1250983 | 0.1250983 | 0.09509049 | 92.39796 | 93.31562 | 24 | 24 | 0 | 0 | 0 | 0 | 0 | -0.09710283 | 24 | 0.08978883 | 0.08978883 | 24 | 0

## CHGNet-v0.3.0
Adsorbate_name | MAE_total (eV) | MAE_normal (eV) | MAE_single (eV) | ADwT (%) | AMDwT (%) | Num_total | Num_normal | Num_adsorbate_migration | Anomaly count |  |  |  | Gas shift correction
[9 empty] | total | reproduction failure | unphysical relaxation | energy anomaly | Shift (eV) | N_fit | MAE_total_shifted (eV) | MAE_normal_shifted (eV) | Num_normal_shifted | Num_energy_anomaly_shifted
CH3 | 0.3462834 | 0.3462834 | 0.3270361 | 83.18027 | 84.70451 | 24 | 24 | 0 | 0 | 0 | 0 | 0 | -0.3425065 | 24 | 0.03145311 | 0.03145311 | 24 | 0

## DPA-3.1-3M-FT
Adsorbate_name | MAE_total (eV) | MAE_normal (eV) | MAE_single (eV) | ADwT (%) | AMDwT (%) | Num_total | Num_normal | Num_adsorbate_migration | Anomaly count |  |  |  | Gas shift correction
[9 empty] | total | reproduction failure | unphysical relaxation | energy anomaly | Shift (eV) | N_fit | MAE_total_shifted (eV) | MAE_normal_shifted (eV) | Num_normal_shifted | Num_energy_anomaly_shifted
CH3 | 0.08044846 | 0.08044846 | 0.07410163 | 93.40703 | 95.28244 | 24 | 24 | 0 | 0 | 0 | 0 | 0 | -0.07092118 | 24 | 0.03904754 | 0.03904754 | 24 | 0

## DPA-4.0.1-pro-MPtrj
Adsorbate_name | MAE_total (eV) | MAE_normal (eV) | MAE_single (eV) | ADwT (%) | AMDwT (%) | Num_total | Num_normal | Num_adsorbate_migration | Anomaly count |  |  |  | Gas shift correction
[9 empty] | total | reproduction failure | unphysical relaxation | energy anomaly | Shift (eV) | N_fit | MAE_total_shifted (eV) | MAE_normal_shifted (eV) | Num_normal_shifted | Num_energy_anomaly_shifted
CH3 | 0.1006503 | 0.1006503 | 0.1067281 | 91.56463 | 93.21216 | 24 | 24 | 0 | 0 | 0 | 0 | 0 | -0.09331786 | 24 | 0.03515429 | 0.03515429 | 24 | 0

## Eqnorm-MPtrj
Adsorbate_name | MAE_total (eV) | MAE_normal (eV) | MAE_single (eV) | ADwT (%) | AMDwT (%) | Num_total | Num_normal | Num_adsorbate_migration | Anomaly count |  |  |  | Gas shift correction
[9 empty] | total | reproduction failure | unphysical relaxation | energy anomaly | Shift (eV) | N_fit | MAE_total_shifted (eV) | MAE_normal_shifted (eV) | Num_normal_shifted | Num_energy_anomaly_shifted
CH3 | 0.1717155 | 0.1809399 | 0.1362843 | 74.9915 | 81.94911 | 24 | 20 | 0 | 4 | 0 | 4 | 0 | -0.1677362 | 20 | 0.06699796 | 0.07196904 | 20 | 0

## EquFlash
Adsorbate_name | MAE_total (eV) | MAE_normal (eV) | MAE_single (eV) | ADwT (%) | AMDwT (%) | Num_total | Num_normal | Num_adsorbate_migration | Anomaly count |  |  |  | Gas shift correction
[9 empty] | total | reproduction failure | unphysical relaxation | energy anomaly | Shift (eV) | N_fit | MAE_total_shifted (eV) | MAE_normal_shifted (eV) | Num_normal_shifted | Num_energy_anomaly_shifted
CH3 | 0.4386848 | 0.4386848 | 0.469548 | 92.55102 | 94.77349 | 24 | 24 | 0 | 0 | 0 | 0 | 0 | -0.4454128 | 24 | 0.03403989 | 0.03403989 | 24 | 0

## EquFlashV2
Adsorbate_name | MAE_total (eV) | MAE_normal (eV) | MAE_single (eV) | ADwT (%) | AMDwT (%) | Num_total | Num_normal | Num_adsorbate_migration | Anomaly count |  |  |  | Gas shift correction
[9 empty] | total | reproduction failure | unphysical relaxation | energy anomaly | Shift (eV) | N_fit | MAE_total_shifted (eV) | MAE_normal_shifted (eV) | Num_normal_shifted | Num_energy_anomaly_shifted
CH3 | 0.196733 | 0.196733 | 0.2014462 | 94.72222 | 96.21924 | 24 | 24 | 0 | 0 | 0 | 0 | 0 | 0.197111 | 24 | 0.02114503 | 0.02114503 | 24 | 0

## EqV3-OMatMPtrjSalex
Adsorbate_name | MAE_total (eV) | MAE_normal (eV) | MAE_single (eV) | ADwT (%) | AMDwT (%) | Num_total | Num_normal | Num_adsorbate_migration | Anomaly count |  |  |  | Gas shift correction
[9 empty] | total | reproduction failure | unphysical relaxation | energy anomaly | Shift (eV) | N_fit | MAE_total_shifted (eV) | MAE_normal_shifted (eV) | Num_normal_shifted | Num_energy_anomaly_shifted
CH3 | 0.2967847 | 0.2967847 | 0.2993497 | 95.03401 | 96.38702 | 24 | 24 | 0 | 0 | 0 | 0 | 0 | 0.2959044 | 24 | 0.01712086 | 0.01712086 | 24 | 0

## eSEN-30M-OAM
Adsorbate_name | MAE_total (eV) | MAE_normal (eV) | MAE_single (eV) | ADwT (%) | AMDwT (%) | Num_total | Num_normal | Num_adsorbate_migration | Anomaly count |  |  |  | Gas shift correction
[9 empty] | total | reproduction failure | unphysical relaxation | energy anomaly | Shift (eV) | N_fit | MAE_total_shifted (eV) | MAE_normal_shifted (eV) | Num_normal_shifted | Num_energy_anomaly_shifted
CH3 | 0.1224149 | 0.1224149 | 0.1234067 | 95.34864 | 96.26771 | 24 | 24 | 0 | 0 | 0 | 0 | 0 | 0.1176513 | 24 | 0.01539487 | 0.01539487 | 24 | 0

## GRACE-2L-OAM
Adsorbate_name | MAE_total (eV) | MAE_normal (eV) | MAE_single (eV) | ADwT (%) | AMDwT (%) | Num_total | Num_normal | Num_adsorbate_migration | Anomaly count |  |  |  | Gas shift correction
[9 empty] | total | reproduction failure | unphysical relaxation | energy anomaly | Shift (eV) | N_fit | MAE_total_shifted (eV) | MAE_normal_shifted (eV) | Num_normal_shifted | Num_energy_anomaly_shifted
CH3 | 0.4267325 | 0.4267325 | 0.4194979 | 92.36395 | 93.74161 | 24 | 24 | 0 | 0 | 0 | 0 | 0 | -0.430214 | 24 | 0.03012518 | 0.03012518 | 24 | 0

## MACE-MH-1-OC20
Adsorbate_name | MAE_total (eV) | MAE_normal (eV) | MAE_single (eV) | ADwT (%) | AMDwT (%) | Num_total | Num_normal | Num_adsorbate_migration | Anomaly count |  |  |  | Gas shift correction
[9 empty] | total | reproduction failure | unphysical relaxation | energy anomaly | Shift (eV) | N_fit | MAE_total_shifted (eV) | MAE_normal_shifted (eV) | Num_normal_shifted | Num_energy_anomaly_shifted
CH3 | 0.08761816 | 0.08761816 | 0.08819672 | 88.75 | 92.50839 | 24 | 24 | 0 | 0 | 0 | 0 | 0 | 0.09012916 | 24 | 0.02563751 | 0.02563751 | 24 | 0

## MACE-MH-1-OMAT
Adsorbate_name | MAE_total (eV) | MAE_normal (eV) | MAE_single (eV) | ADwT (%) | AMDwT (%) | Num_total | Num_normal | Num_adsorbate_migration | Anomaly count |  |  |  | Gas shift correction
[9 empty] | total | reproduction failure | unphysical relaxation | energy anomaly | Shift (eV) | N_fit | MAE_total_shifted (eV) | MAE_normal_shifted (eV) | Num_normal_shifted | Num_energy_anomaly_shifted
CH3 | 0.08761816 | 0.08761816 | 0.08819672 | 88.75 | 92.50839 | 24 | 24 | 0 | 0 | 0 | 0 | 0 | 0.09012916 | 24 | 0.02563751 | 0.02563751 | 24 | 0

## MACE-MPA-0
Adsorbate_name | MAE_total (eV) | MAE_normal (eV) | MAE_single (eV) | ADwT (%) | AMDwT (%) | Num_total | Num_normal | Num_adsorbate_migration | Anomaly count |  |  |  | Gas shift correction
[9 empty] | total | reproduction failure | unphysical relaxation | energy anomaly | Shift (eV) | N_fit | MAE_total_shifted (eV) | MAE_normal_shifted (eV) | Num_normal_shifted | Num_energy_anomaly_shifted
CH3 | 0.3825543 | 0.3765137 | 0.3371705 | 83.31633 | 81.90996 | 24 | 22 | 2 | 0 | 0 | 0 | 0 | -0.3724631 | 22 | 0.06717933 | 0.0663285 | 22 | 0

## MatRIS-10M-OAM
Adsorbate_name | MAE_total (eV) | MAE_normal (eV) | MAE_single (eV) | ADwT (%) | AMDwT (%) | Num_total | Num_normal | Num_adsorbate_migration | Anomaly count |  |  |  | Gas shift correction
[9 empty] | total | reproduction failure | unphysical relaxation | energy anomaly | Shift (eV) | N_fit | MAE_total_shifted (eV) | MAE_normal_shifted (eV) | Num_normal_shifted | Num_energy_anomaly_shifted
CH3 | 0.02474481 | 0.02474481 | 0.3332188 | 93.34184 | 95.10626 | 24 | 24 | 0 | 0 | 0 | 0 | 0 | 0.00754256 | 24 | 0.02218167 | 0.02218167 | 24 | 0

## MatterSim-v1-5M
Adsorbate_name | MAE_total (eV) | MAE_normal (eV) | MAE_single (eV) | ADwT (%) | AMDwT (%) | Num_total | Num_normal | Num_adsorbate_migration | Anomaly count |  |  |  | Gas shift correction
[9 empty] | total | reproduction failure | unphysical relaxation | energy anomaly | Shift (eV) | N_fit | MAE_total_shifted (eV) | MAE_normal_shifted (eV) | Num_normal_shifted | Num_energy_anomaly_shifted
CH3 | 0.08443774 | 0.08443774 | 0.06913894 | 92.17404 | 92.52796 | 24 | 24 | 0 | 0 | 0 | 0 | 0 | -0.02093251 | 24 | 0.08443774 | 0.08443774 | 24 | 0

## NequIP-OAM-L
Adsorbate_name | MAE_total (eV) | MAE_normal (eV) | MAE_single (eV) | ADwT (%) | AMDwT (%) | Num_total | Num_normal | Num_adsorbate_migration | Anomaly count |  |  |  | Gas shift correction
[9 empty] | total | reproduction failure | unphysical relaxation | energy anomaly | Shift (eV) | N_fit | MAE_total_shifted (eV) | MAE_normal_shifted (eV) | Num_normal_shifted | Num_energy_anomaly_shifted
CH3 | 0.0311806 | 0.0311806 | 0.02709214 | 94.28571 | 95.85291 | 24 | 24 | 0 | 0 | 0 | 0 | 0 | -0.02778687 | 24 | 0.0210001 | 0.0210001 | 24 | 0

## NequIP-OAM-XL
Adsorbate_name | MAE_total (eV) | MAE_normal (eV) | MAE_single (eV) | ADwT (%) | AMDwT (%) | Num_total | Num_normal | Num_adsorbate_migration | Anomaly count |  |  |  | Gas shift correction
[9 empty] | total | reproduction failure | unphysical relaxation | energy anomaly | Shift (eV) | N_fit | MAE_total_shifted (eV) | MAE_normal_shifted (eV) | Num_normal_shifted | Num_energy_anomaly_shifted
CH3 | 0.2229116 | 0.2229116 | 0.2306439 | 93.84354 | 95.75783 | 24 | 24 | 0 | 0 | 0 | 0 | 0 | 0.2178956 | 24 | 0.02748065 | 0.02748065 | 24 | 0

## Nequix-MP-1
Adsorbate_name | MAE_total (eV) | MAE_normal (eV) | MAE_single (eV) | ADwT (%) | AMDwT (%) | Num_total | Num_normal | Num_adsorbate_migration | Anomaly count |  |  |  | Gas shift correction
[9 empty] | total | reproduction failure | unphysical relaxation | energy anomaly | Shift (eV) | N_fit | MAE_total_shifted (eV) | MAE_normal_shifted (eV) | Num_normal_shifted | Num_energy_anomaly_shifted
CH3 | 0.539125 | 0.5569544 | 0.545229 | 72.51417 | 78.01734 | 24 | 20 | 0 | 4 | 0 | 4 | 0 | -0.6091647 | 20 | 0.1034149 | 0.09226055 | 20 | 0

## ORB-v3
Adsorbate_name | MAE_total (eV) | MAE_normal (eV) | MAE_single (eV) | ADwT (%) | AMDwT (%) | Num_total | Num_normal | Num_adsorbate_migration | Anomaly count |  |  |  | Gas shift correction
[9 empty] | total | reproduction failure | unphysical relaxation | energy anomaly | Shift (eV) | N_fit | MAE_total_shifted (eV) | MAE_normal_shifted (eV) | Num_normal_shifted | Num_energy_anomaly_shifted
CH3 | 0.06117027 | 0.06117027 | 0.06060585 | 88.41553 | 92.43195 | 24 | 24 | 0 | 0 | 0 | 0 | 0 | -0.00340908 | 24 | 0.06117027 | 0.06117027 | 24 | 0

## PET-OAM-XL
Adsorbate_name | MAE_total (eV) | MAE_normal (eV) | MAE_single (eV) | ADwT (%) | AMDwT (%) | Num_total | Num_normal | Num_adsorbate_migration | Anomaly count |  |  |  | Gas shift correction
[9 empty] | total | reproduction failure | unphysical relaxation | energy anomaly | Shift (eV) | N_fit | MAE_total_shifted (eV) | MAE_normal_shifted (eV) | Num_normal_shifted | Num_energy_anomaly_shifted
CH3 | 0.134269 | 0.134269 | 0.1330278 | 93.67347 | 95.43904 | 24 | 24 | 0 | 0 | 0 | 0 | 0 | -0.1306227 | 24 | 0.01342649 | 0.01342649 | 24 | 0

## SevenNet-MF-OMPA
Adsorbate_name | MAE_total (eV) | MAE_normal (eV) | MAE_single (eV) | ADwT (%) | AMDwT (%) | Num_total | Num_normal | Num_adsorbate_migration | Anomaly count |  |  |  | Gas shift correction
[9 empty] | total | reproduction failure | unphysical relaxation | energy anomaly | Shift (eV) | N_fit | MAE_total_shifted (eV) | MAE_normal_shifted (eV) | Num_normal_shifted | Num_energy_anomaly_shifted
CH3 | 0.1858239 | 0.1858239 | 0.1887438 | 93.94558 | 95.13982 | 24 | 24 | 0 | 0 | 0 | 0 | 0 | -0.1926187 | 24 | 0.02542267 | 0.02542267 | 24 | 0

## SevenNet-Omni
Adsorbate_name | MAE_total (eV) | MAE_normal (eV) | MAE_single (eV) | ADwT (%) | AMDwT (%) | Num_total | Num_normal | Num_adsorbate_migration | Anomaly count |  |  |  | Gas shift correction
[9 empty] | total | reproduction failure | unphysical relaxation | energy anomaly | Shift (eV) | N_fit | MAE_total_shifted (eV) | MAE_normal_shifted (eV) | Num_normal_shifted | Num_energy_anomaly_shifted
CH3 | 0.1592448 | 0.1592448 | 0.1609825 | 92.76361 | 94.91331 | 24 | 24 | 0 | 0 | 0 | 0 | 0 | 0.1540438 | 24 | 0.01954723 | 0.01954723 | 24 | 0

## TACE-OAM-L
Adsorbate_name | MAE_total (eV) | MAE_normal (eV) | MAE_single (eV) | ADwT (%) | AMDwT (%) | Num_total | Num_normal | Num_adsorbate_migration | Anomaly count |  |  |  | Gas shift correction
[9 empty] | total | reproduction failure | unphysical relaxation | energy anomaly | Shift (eV) | N_fit | MAE_total_shifted (eV) | MAE_normal_shifted (eV) | Num_normal_shifted | Num_energy_anomaly_shifted
CH3 | 0.02640584 | 0.02640584 | 0.02952563 | 94.48129 | 96.07662 | 24 | 24 | 0 | 0 | 0 | 0 | 0 | 0.02487594 | 24 | 0.009990268 | 0.009990268 | 24 | 0

## UMA-m-1p1-OC20
Adsorbate_name | MAE_total (eV) | MAE_normal (eV) | MAE_single (eV) | ADwT (%) | AMDwT (%) | Num_total | Num_normal | Num_adsorbate_migration | Anomaly count |  |  |  | Gas shift correction
[9 empty] | total | reproduction failure | unphysical relaxation | energy anomaly | Shift (eV) | N_fit | MAE_total_shifted (eV) | MAE_normal_shifted (eV) | Num_normal_shifted | Num_energy_anomaly_shifted
CH3 | 0.2491319 | 0.2491319 | 0.2526888 | 98.13776 | 97.98378 | 24 | 24 | 0 | 0 | 0 | 0 | 0 | 0.2477521 | 24 | 0.01986607 | 0.01986607 | 24 | 0

## UMA-m-1p1-OMAT
Adsorbate_name | MAE_total (eV) | MAE_normal (eV) | MAE_single (eV) | ADwT (%) | AMDwT (%) | Num_total | Num_normal | Num_adsorbate_migration | Anomaly count |  |  |  | Gas shift correction
[9 empty] | total | reproduction failure | unphysical relaxation | energy anomaly | Shift (eV) | N_fit | MAE_total_shifted (eV) | MAE_normal_shifted (eV) | Num_normal_shifted | Num_energy_anomaly_shifted
CH3 | 0.05553907 | 0.05553907 | 0.05347239 | 91.4966 | 94.11353 | 24 | 24 | 0 | 0 | 0 | 0 | 0 | -0.06166289 | 24 | 0.0270168 | 0.0270168 | 24 | 0

## UMA-s-1p1-OC20
Adsorbate_name | MAE_total (eV) | MAE_normal (eV) | MAE_single (eV) | ADwT (%) | AMDwT (%) | Num_total | Num_normal | Num_adsorbate_migration | Anomaly count |  |  |  | Gas shift correction
[9 empty] | total | reproduction failure | unphysical relaxation | energy anomaly | Shift (eV) | N_fit | MAE_total_shifted (eV) | MAE_normal_shifted (eV) | Num_normal_shifted | Num_energy_anomaly_shifted
CH3 | 0.2627164 | 0.2627164 | 0.2648835 | 98.42687 | 98.3063 | 24 | 24 | 0 | 0 | 0 | 0 | 0 | 0.2671142 | 24 | 0.01765118 | 0.01765118 | 24 | 0

## UMA-s-1p1-OMAT
Adsorbate_name | MAE_total (eV) | MAE_normal (eV) | MAE_single (eV) | ADwT (%) | AMDwT (%) | Num_total | Num_normal | Num_adsorbate_migration | Anomaly count |  |  |  | Gas shift correction
[9 empty] | total | reproduction failure | unphysical relaxation | energy anomaly | Shift (eV) | N_fit | MAE_total_shifted (eV) | MAE_normal_shifted (eV) | Num_normal_shifted | Num_energy_anomaly_shifted
CH3 | 0.6243672 | 0.6243672 | 0.6413049 | 88.78401 | 92.45899 | 24 | 24 | 0 | 0 | 0 | 0 | 0 | 0.6159645 | 24 | 0.03352369 | 0.03352369 | 24 | 0

## UMA-s-1p2-OC20
Adsorbate_name | MAE_total (eV) | MAE_normal (eV) | MAE_single (eV) | ADwT (%) | AMDwT (%) | Num_total | Num_normal | Num_adsorbate_migration | Anomaly count |  |  |  | Gas shift correction
[9 empty] | total | reproduction failure | unphysical relaxation | energy anomaly | Shift (eV) | N_fit | MAE_total_shifted (eV) | MAE_normal_shifted (eV) | Num_normal_shifted | Num_energy_anomaly_shifted
CH3 | 0.2600106 | 0.2600106 | 0.2638313 | 98.31633 | 98.283 | 24 | 24 | 0 | 0 | 0 | 0 | 0 | 0.2612744 | 24 | 0.01971098 | 0.01971098 | 24 | 0

## UMA-s-1p2-OC22
Adsorbate_name | MAE_total (eV) | MAE_normal (eV) | MAE_single (eV) | ADwT (%) | AMDwT (%) | Num_total | Num_normal | Num_adsorbate_migration | Anomaly count |  |  |  | Gas shift correction
[9 empty] | total | reproduction failure | unphysical relaxation | energy anomaly | Shift (eV) | N_fit | MAE_total_shifted (eV) | MAE_normal_shifted (eV) | Num_normal_shifted | Num_energy_anomaly_shifted
CH3 | 5.756518 |  | 5.736373 | 79.21769 | 87.07215 | 24 | 0 | 0 | 24 | 0 | 0 | 24 | -5.752251 | 24 | 0.05540793 | 0.05540793 | 24 | 0

## UMA-s-1p2-OMAT
Adsorbate_name | MAE_total (eV) | MAE_normal (eV) | MAE_single (eV) | ADwT (%) | AMDwT (%) | Num_total | Num_normal | Num_adsorbate_migration | Anomaly count |  |  |  | Gas shift correction
[9 empty] | total | reproduction failure | unphysical relaxation | energy anomaly | Shift (eV) | N_fit | MAE_total_shifted (eV) | MAE_normal_shifted (eV) | Num_normal_shifted | Num_energy_anomaly_shifted
CH3 | 0.3420567 | 0.3420567 | 0.3625876 | 90.58673 | 93.68289 | 24 | 24 | 0 | 0 | 0 | 0 | 0 | 0.3366288 | 24 | 0.03310458 | 0.03310458 | 24 | 0