## MLIP_Data
MLIP_name | Normal rate (%) | Adsorbate migration rate (%) | Anomaly rate (%) |  |  |  | MAE_total (eV) | MAE_normal (eV) | MAE_single (eV) | ADwT (%) | AMDwT (%) | Num_total | Time_total (ms) | Time_per_step (ms) | Steps_total
|  |  | total | reproduction failure | unphysical relaxation | energy anomaly
Allegro-OAM-L | 80 | 20 | 0 | 0 | 0 | 0 | 0.5038843 | 0.5909318 | 0.4797791 | 91.5 | 89.68792 | 10 | 6749.835 | 8.554924 | 789
AlphaNet-v1-OMA | 100 | 0 | 0 | 0 | 0 | 0 | 0.3863422 | 0.3863422 | 0.3863264 | 93.10204 | 93.6745 | 10 | 13171.69 | 20.14019 | 654
CHGNet-v0.3.0 | 50 | 50 | 0 | 0 | 0 | 0 | 0.6897035 | 0.8166716 | 0.486522 | 77.57483 | 72.52349 | 10 | 40884.19 | 32.21765 | 1269
DPA-3.1-3M-FT | 100 | 0 | 0 | 0 | 0 | 0 | 0.1765468 | 0.1765468 | 0.1674668 | 93.67347 | 94.03579 | 10 | 268832.4 | 479.2021 | 561
DPA-4.0.1-pro-MPtrj | 100 | 0 | 0 | 0 | 0 | 0 | 0.09101328 | 0.09101328 | 0.1043307 | 94.46939 | 95.18121 | 10 | 42696.9 | 79.95674 | 534
Eqnorm-MPtrj | 80 | 20 | 0 | 0 | 0 | 0 | 0.1812113 | 0.1252717 | 0.1407569 | 83.71769 | 83.05593 | 10 | 55998.79 | 55.55436 | 1008
EquFlash | 100 | 0 | 0 | 0 | 0 | 0 | 0.4284462 | 0.4284462 | 0.4082824 | 92.46939 | 93.52685 | 10 | 40444.11 | 66.73945 | 606
EquFlashV2 | 100 | 0 | 0 | 0 | 0 | 0 | 0.3655337 | 0.3655337 | 0.3459573 | 92.72449 | 94.49664 | 10 | 89481.63 | 151.4072 | 591
EqV3-OMatMPtrjSalex | 100 | 0 | 0 | 0 | 0 | 0 | 0.2620638 | 0.2620638 | 0.2628437 | 95.63265 | 95.9094 | 10 | 40819.86 | 77.75212 | 525
eSEN-30M-OAM | 100 | 0 | 0 | 0 | 0 | 0 | 0.1989069 | 0.1989069 | 0.1996974 | 95.03061 | 95.79195 | 10 | 47721.15 | 89.36545 | 534
GRACE-2L-OAM | 90 | 10 | 0 | 0 | 0 | 0 | 0.3171849 | 0.3356185 | 0.2859045 | 92.65306 | 90.01007 | 10 | 5004.535 | 6.921902 | 723
MACE-MH-1-OC20 | 100 | 0 | 0 | 0 | 0 | 0 | 0.1300892 | 0.1300892 | 0.1405203 | 83.72449 | 91.00671 | 10 | 23963.74 | 35.98159 | 666
MACE-MH-1-OMAT | 100 | 0 | 0 | 0 | 0 | 0 | 0.1300892 | 0.1300892 | 0.1405203 | 83.72449 | 91.00671 | 10 | 23726.38 | 35.6252 | 666
MACE-MPA-0 | 70 | 30 | 0 | 0 | 0 | 0 | 0.2494396 | 0.2051424 | 0.1803454 | 84.5 | 80.4094 | 10 | 34509.62 | 33.15045 | 1041
MatRIS-10M-OAM | 100 | 0 | 0 | 0 | 0 | 0 | 0.1732849 | 0.1732849 | 0.4403646 | 93.53061 | 91.93065 | 10 | 69389.25 | 108.2516 | 641
MatterSim-v1-5M | 60 | 40 | 0 | 0 | 0 | 0 | 0.3038564 | 0.3243014 | 0.2109796 | 84.7449 | 80.81991 | 10 | 26604.74 | 23.64865 | 1125
NequIP-OAM-L | 100 | 0 | 0 | 0 | 0 | 0 | 0.3257348 | 0.3257348 | 0.2932257 | 94.18367 | 94.2953 | 10 | 2730.963 | 4.214449 | 648
NequIP-OAM-XL | 100 | 0 | 0 | 0 | 0 | 0 | 0.2881063 | 0.2881063 | 0.2667792 | 93.72449 | 93.92282 | 10 | 3881.085 | 6.280073 | 618
Nequix-MP-1 | 90 | 10 | 0 | 0 | 0 | 0 | 0.4064978 | 0.3795674 | 0.3916721 | 85.86735 | 89.15101 | 10 | 16466.22 | 21.69463 | 759
ORB-v3 | 100 | 0 | 0 | 0 | 0 | 0 | 0.2037702 | 0.2037702 | 0.1916438 | 90.56463 | 91.6443 | 10 | 7323.048 | 10.43169 | 702
PET-OAM-XL | 100 | 0 | 0 | 0 | 0 | 0 | 0.6600178 | 0.6600178 | 0.6700744 | 88.72449 | 92.67785 | 10 | 33628.36 | 54.68026 | 615
SevenNet-MF-OMPA | 90 | 10 | 0 | 0 | 0 | 0 | 0.4997107 | 0.4969645 | 0.4390037 | 90.57143 | 88.2047 | 10 | 21284.2 | 26.97617 | 789
SevenNet-Omni | 100 | 0 | 0 | 0 | 0 | 0 | 0.1222006 | 0.1222006 | 0.1323264 | 92.30612 | 94.02685 | 10 | 16966.2 | 26.93048 | 630
TACE-OAM-L | 100 | 0 | 0 | 0 | 0 | 0 | 0.1429391 | 0.1429391 | 0.1499989 | 95.58163 | 95.71812 | 10 | 77960.34 | 142.7845 | 546
UMA-m-1p1-OC20 | 100 | 0 | 0 | 0 | 0 | 0 | 0.1804359 | 0.1804359 | 0.1864786 | 93.03061 | 96.20917 | 10 | 48016.6 | 115.1477 | 417
UMA-m-1p1-OMAT | 100 | 0 | 0 | 0 | 0 | 0 | 0.5247182 | 0.5247182 | 0.4905615 | 87.65306 | 91.42617 | 10 | 80596.7 | 114.3216 | 705
UMA-s-1p1-OC20 | 100 | 0 | 0 | 0 | 0 | 0 | 0.1877392 | 0.1877392 | 0.1923763 | 93.11224 | 96.06376 | 10 | 21521.88 | 49.47558 | 435
UMA-s-1p1-OMAT | 100 | 0 | 0 | 0 | 0 | 0 | 0.7554975 | 0.7554975 | 0.7824888 | 88.31633 | 91.60738 | 10 | 31074.39 | 50.52746 | 615
UMA-s-1p2-OC20 | 100 | 0 | 0 | 0 | 0 | 0 | 0.1922418 | 0.1922418 | 0.1973449 | 93.95918 | 96.40604 | 10 | 24520.28 | 55.60155 | 441
UMA-s-1p2-OC22 | 40 | 10 | 50 | 0 | 0 | 50 | 5.657335 | 1.020953 | 6.703572 | 72.56122 | 82.14318 | 10 | 73596.44 | 54.80003 | 1343
UMA-s-1p2-OMAT | 80 | 20 | 0 | 0 | 0 | 0 | 0.439816 | 0.4249753 | 0.5238954 | 84.17347 | 86.44855 | 10 | 51754.43 | 55.64992 | 930

## MLIP_Data_shifted
MLIP_name | Normal rate (%) | Adsorbate migration rate (%) | Anomaly rate (%) |  |  |  | MAE_total (eV) | MAE_normal (eV) | MAE_single (eV) | ADwT (%) | AMDwT (%) | Num_total | Time_total (ms) | Time_per_step (ms) | Steps_total
|  |  | total | reproduction failure | unphysical relaxation | energy anomaly
Allegro-OAM-L | 80 | 20 | 0 | 0 | 0 | 0 | 0.5038843 | 0.5909318 | 0.4797791 | 91.5 | 89.68792 | 10 | 6749.835 | 8.554924 | 789
AlphaNet-v1-OMA | 100 | 0 | 0 | 0 | 0 | 0 | 0.3863422 | 0.3863422 | 0.3863264 | 93.10204 | 93.6745 | 10 | 13171.69 | 20.14019 | 654
CHGNet-v0.3.0 | 50 | 50 | 0 | 0 | 0 | 0 | 0.6897035 | 0.8166716 | 0.486522 | 77.57483 | 72.52349 | 10 | 40884.19 | 32.21765 | 1269
DPA-3.1-3M-FT | 100 | 0 | 0 | 0 | 0 | 0 | 0.1765468 | 0.1765468 | 0.1674668 | 93.67347 | 94.03579 | 10 | 268832.4 | 479.2021 | 561
DPA-4.0.1-pro-MPtrj | 100 | 0 | 0 | 0 | 0 | 0 | 0.09101328 | 0.09101328 | 0.1043307 | 94.46939 | 95.18121 | 10 | 42696.9 | 79.95674 | 534
Eqnorm-MPtrj | 80 | 20 | 0 | 0 | 0 | 0 | 0.1812113 | 0.1252717 | 0.1407569 | 83.71769 | 83.05593 | 10 | 55998.79 | 55.55436 | 1008
EquFlash | 100 | 0 | 0 | 0 | 0 | 0 | 0.4284462 | 0.4284462 | 0.4082824 | 92.46939 | 93.52685 | 10 | 40444.11 | 66.73945 | 606
EquFlashV2 | 100 | 0 | 0 | 0 | 0 | 0 | 0.3655337 | 0.3655337 | 0.3459573 | 92.72449 | 94.49664 | 10 | 89481.63 | 151.4072 | 591
EqV3-OMatMPtrjSalex | 100 | 0 | 0 | 0 | 0 | 0 | 0.2620638 | 0.2620638 | 0.2628437 | 95.63265 | 95.9094 | 10 | 40819.86 | 77.75212 | 525
eSEN-30M-OAM | 100 | 0 | 0 | 0 | 0 | 0 | 0.1989069 | 0.1989069 | 0.1996974 | 95.03061 | 95.79195 | 10 | 47721.15 | 89.36545 | 534
GRACE-2L-OAM | 90 | 10 | 0 | 0 | 0 | 0 | 0.3171849 | 0.3356185 | 0.2859045 | 92.65306 | 90.01007 | 10 | 5004.535 | 6.921902 | 723
MACE-MH-1-OC20 | 100 | 0 | 0 | 0 | 0 | 0 | 0.1300892 | 0.1300892 | 0.1405203 | 83.72449 | 91.00671 | 10 | 23963.74 | 35.98159 | 666
MACE-MH-1-OMAT | 100 | 0 | 0 | 0 | 0 | 0 | 0.1300892 | 0.1300892 | 0.1405203 | 83.72449 | 91.00671 | 10 | 23726.38 | 35.6252 | 666
MACE-MPA-0 | 70 | 30 | 0 | 0 | 0 | 0 | 0.2494396 | 0.2051424 | 0.1803454 | 84.5 | 80.4094 | 10 | 34509.62 | 33.15045 | 1041
MatRIS-10M-OAM | 100 | 0 | 0 | 0 | 0 | 0 | 0.1732849 | 0.1732849 | 0.4403646 | 93.53061 | 91.93065 | 10 | 69389.25 | 108.2516 | 641
MatterSim-v1-5M | 60 | 40 | 0 | 0 | 0 | 0 | 0.3038564 | 0.3243014 | 0.2109796 | 84.7449 | 80.81991 | 10 | 26604.74 | 23.64865 | 1125
NequIP-OAM-L | 100 | 0 | 0 | 0 | 0 | 0 | 0.3257348 | 0.3257348 | 0.2932257 | 94.18367 | 94.2953 | 10 | 2730.963 | 4.214449 | 648
NequIP-OAM-XL | 100 | 0 | 0 | 0 | 0 | 0 | 0.2881063 | 0.2881063 | 0.2667792 | 93.72449 | 93.92282 | 10 | 3881.085 | 6.280073 | 618
Nequix-MP-1 | 90 | 10 | 0 | 0 | 0 | 0 | 0.4064978 | 0.3795674 | 0.3916721 | 85.86735 | 89.15101 | 10 | 16466.22 | 21.69463 | 759
ORB-v3 | 100 | 0 | 0 | 0 | 0 | 0 | 0.2037702 | 0.2037702 | 0.1916438 | 90.56463 | 91.6443 | 10 | 7323.048 | 10.43169 | 702
PET-OAM-XL | 100 | 0 | 0 | 0 | 0 | 0 | 0.6600178 | 0.6600178 | 0.6700744 | 88.72449 | 92.67785 | 10 | 33628.36 | 54.68026 | 615
SevenNet-MF-OMPA | 90 | 10 | 0 | 0 | 0 | 0 | 0.4997107 | 0.4969645 | 0.4390037 | 90.57143 | 88.2047 | 10 | 21284.2 | 26.97617 | 789
SevenNet-Omni | 100 | 0 | 0 | 0 | 0 | 0 | 0.1222006 | 0.1222006 | 0.1323264 | 92.30612 | 94.02685 | 10 | 16966.2 | 26.93048 | 630
TACE-OAM-L | 100 | 0 | 0 | 0 | 0 | 0 | 0.1429391 | 0.1429391 | 0.1499989 | 95.58163 | 95.71812 | 10 | 77960.34 | 142.7845 | 546
UMA-m-1p1-OC20 | 100 | 0 | 0 | 0 | 0 | 0 | 0.1804359 | 0.1804359 | 0.1864786 | 93.03061 | 96.20917 | 10 | 48016.6 | 115.1477 | 417
UMA-m-1p1-OMAT | 100 | 0 | 0 | 0 | 0 | 0 | 0.5247182 | 0.5247182 | 0.4905615 | 87.65306 | 91.42617 | 10 | 80596.7 | 114.3216 | 705
UMA-s-1p1-OC20 | 100 | 0 | 0 | 0 | 0 | 0 | 0.1877392 | 0.1877392 | 0.1923763 | 93.11224 | 96.06376 | 10 | 21521.88 | 49.47558 | 435
UMA-s-1p1-OMAT | 100 | 0 | 0 | 0 | 0 | 0 | 0.7554975 | 0.7554975 | 0.7824888 | 88.31633 | 91.60738 | 10 | 31074.39 | 50.52746 | 615
UMA-s-1p2-OC20 | 100 | 0 | 0 | 0 | 0 | 0 | 0.1922418 | 0.1922418 | 0.1973449 | 93.95918 | 96.40604 | 10 | 24520.28 | 55.60155 | 441
UMA-s-1p2-OC22 | 40 | 10 | 50 | 0 | 0 | 50 | 5.657335 | 1.020953 | 6.703572 | 72.56122 | 82.14318 | 10 | 73596.44 | 54.80003 | 1343
UMA-s-1p2-OMAT | 80 | 20 | 0 | 0 | 0 | 0 | 0.439816 | 0.4249753 | 0.5238954 | 84.17347 | 86.44855 | 10 | 51754.43 | 55.64992 | 930

## anomaly
MLIP_name | Num_normal | Num_adsorbate_migration | Anomaly count |  |  |  | Reproduction failure |  |  | Unphysical relaxation
|  |  | total | reproduction failure | unphysical relaxation | energy anomaly | ads_eng_seed | ads_seed | slab_seed | ads_conv | ads_move | slab_conv | slab_move
Allegro-OAM-L | 8 | 2 | 0 | 0 | 0 | 0 | 0 | 0 | 0 | 0 | 0 | 0 | 0
AlphaNet-v1-OMA | 10 | 0 | 0 | 0 | 0 | 0 | 0 | 0 | 0 | 0 | 0 | 0 | 0
CHGNet-v0.3.0 | 5 | 5 | 0 | 0 | 0 | 0 | 0 | 0 | 0 | 0 | 0 | 0 | 0
DPA-3.1-3M-FT | 10 | 0 | 0 | 0 | 0 | 0 | 0 | 0 | 0 | 0 | 0 | 0 | 0
DPA-4.0.1-pro-MPtrj | 10 | 0 | 0 | 0 | 0 | 0 | 0 | 0 | 0 | 0 | 0 | 0 | 0
Eqnorm-MPtrj | 8 | 2 | 0 | 0 | 0 | 0 | 0 | 0 | 0 | 0 | 0 | 0 | 0
EquFlash | 10 | 0 | 0 | 0 | 0 | 0 | 0 | 0 | 0 | 0 | 0 | 0 | 0
EquFlashV2 | 10 | 0 | 0 | 0 | 0 | 0 | 0 | 0 | 0 | 0 | 0 | 0 | 0
EqV3-OMatMPtrjSalex | 10 | 0 | 0 | 0 | 0 | 0 | 0 | 0 | 0 | 0 | 0 | 0 | 0
eSEN-30M-OAM | 10 | 0 | 0 | 0 | 0 | 0 | 0 | 0 | 0 | 0 | 0 | 0 | 0
GRACE-2L-OAM | 9 | 1 | 0 | 0 | 0 | 0 | 0 | 0 | 0 | 0 | 0 | 0 | 0
MACE-MH-1-OC20 | 10 | 0 | 0 | 0 | 0 | 0 | 0 | 0 | 0 | 0 | 0 | 0 | 0
MACE-MH-1-OMAT | 10 | 0 | 0 | 0 | 0 | 0 | 0 | 0 | 0 | 0 | 0 | 0 | 0
MACE-MPA-0 | 7 | 3 | 0 | 0 | 0 | 0 | 0 | 0 | 0 | 0 | 0 | 0 | 0
MatRIS-10M-OAM | 10 | 0 | 0 | 0 | 0 | 0 | 0 | 0 | 0 | 0 | 0 | 0 | 0
MatterSim-v1-5M | 6 | 4 | 0 | 0 | 0 | 0 | 0 | 0 | 0 | 0 | 0 | 0 | 0
NequIP-OAM-L | 10 | 0 | 0 | 0 | 0 | 0 | 0 | 0 | 0 | 0 | 0 | 0 | 0
NequIP-OAM-XL | 10 | 0 | 0 | 0 | 0 | 0 | 0 | 0 | 0 | 0 | 0 | 0 | 0
Nequix-MP-1 | 9 | 1 | 0 | 0 | 0 | 0 | 0 | 0 | 0 | 0 | 0 | 0 | 0
ORB-v3 | 10 | 0 | 0 | 0 | 0 | 0 | 0 | 0 | 0 | 0 | 0 | 0 | 0
PET-OAM-XL | 10 | 0 | 0 | 0 | 0 | 0 | 0 | 0 | 0 | 0 | 0 | 0 | 0
SevenNet-MF-OMPA | 9 | 1 | 0 | 0 | 0 | 0 | 0 | 0 | 0 | 0 | 0 | 0 | 0
SevenNet-Omni | 10 | 0 | 0 | 0 | 0 | 0 | 0 | 0 | 0 | 0 | 0 | 0 | 0
TACE-OAM-L | 10 | 0 | 0 | 0 | 0 | 0 | 0 | 0 | 0 | 0 | 0 | 0 | 0
UMA-m-1p1-OC20 | 10 | 0 | 0 | 0 | 0 | 0 | 0 | 0 | 0 | 0 | 0 | 0 | 0
UMA-m-1p1-OMAT | 10 | 0 | 0 | 0 | 0 | 0 | 0 | 0 | 0 | 0 | 0 | 0 | 0
UMA-s-1p1-OC20 | 10 | 0 | 0 | 0 | 0 | 0 | 0 | 0 | 0 | 0 | 0 | 0 | 0
UMA-s-1p1-OMAT | 10 | 0 | 0 | 0 | 0 | 0 | 0 | 0 | 0 | 0 | 0 | 0 | 0
UMA-s-1p2-OC20 | 10 | 0 | 0 | 0 | 0 | 0 | 0 | 0 | 0 | 0 | 0 | 0 | 0
UMA-s-1p2-OC22 | 4 | 1 | 5 | 0 | 0 | 5 | 0 | 0 | 0 | 0 | 0 | 0 | 0
UMA-s-1p2-OMAT | 8 | 2 | 0 | 0 | 0 | 0 | 0 | 0 | 0 | 0 | 0 | 0 | 0

## anomaly_shifted
MLIP_name | Num_normal | Num_adsorbate_migration | Anomaly count |  |  |  | Reproduction failure |  |  | Unphysical relaxation
|  |  | total | reproduction failure | unphysical relaxation | energy anomaly | ads_eng_seed | ads_seed | slab_seed | ads_conv | ads_move | slab_conv | slab_move
Allegro-OAM-L | 8 | 2 | 0 | 0 | 0 | 0 | 0 | 0 | 0 | 0 | 0 | 0 | 0
AlphaNet-v1-OMA | 10 | 0 | 0 | 0 | 0 | 0 | 0 | 0 | 0 | 0 | 0 | 0 | 0
CHGNet-v0.3.0 | 5 | 5 | 0 | 0 | 0 | 0 | 0 | 0 | 0 | 0 | 0 | 0 | 0
DPA-3.1-3M-FT | 10 | 0 | 0 | 0 | 0 | 0 | 0 | 0 | 0 | 0 | 0 | 0 | 0
DPA-4.0.1-pro-MPtrj | 10 | 0 | 0 | 0 | 0 | 0 | 0 | 0 | 0 | 0 | 0 | 0 | 0
Eqnorm-MPtrj | 8 | 2 | 0 | 0 | 0 | 0 | 0 | 0 | 0 | 0 | 0 | 0 | 0
EquFlash | 10 | 0 | 0 | 0 | 0 | 0 | 0 | 0 | 0 | 0 | 0 | 0 | 0
EquFlashV2 | 10 | 0 | 0 | 0 | 0 | 0 | 0 | 0 | 0 | 0 | 0 | 0 | 0
EqV3-OMatMPtrjSalex | 10 | 0 | 0 | 0 | 0 | 0 | 0 | 0 | 0 | 0 | 0 | 0 | 0
eSEN-30M-OAM | 10 | 0 | 0 | 0 | 0 | 0 | 0 | 0 | 0 | 0 | 0 | 0 | 0
GRACE-2L-OAM | 9 | 1 | 0 | 0 | 0 | 0 | 0 | 0 | 0 | 0 | 0 | 0 | 0
MACE-MH-1-OC20 | 10 | 0 | 0 | 0 | 0 | 0 | 0 | 0 | 0 | 0 | 0 | 0 | 0
MACE-MH-1-OMAT | 10 | 0 | 0 | 0 | 0 | 0 | 0 | 0 | 0 | 0 | 0 | 0 | 0
MACE-MPA-0 | 7 | 3 | 0 | 0 | 0 | 0 | 0 | 0 | 0 | 0 | 0 | 0 | 0
MatRIS-10M-OAM | 10 | 0 | 0 | 0 | 0 | 0 | 0 | 0 | 0 | 0 | 0 | 0 | 0
MatterSim-v1-5M | 6 | 4 | 0 | 0 | 0 | 0 | 0 | 0 | 0 | 0 | 0 | 0 | 0
NequIP-OAM-L | 10 | 0 | 0 | 0 | 0 | 0 | 0 | 0 | 0 | 0 | 0 | 0 | 0
NequIP-OAM-XL | 10 | 0 | 0 | 0 | 0 | 0 | 0 | 0 | 0 | 0 | 0 | 0 | 0
Nequix-MP-1 | 9 | 1 | 0 | 0 | 0 | 0 | 0 | 0 | 0 | 0 | 0 | 0 | 0
ORB-v3 | 10 | 0 | 0 | 0 | 0 | 0 | 0 | 0 | 0 | 0 | 0 | 0 | 0
PET-OAM-XL | 10 | 0 | 0 | 0 | 0 | 0 | 0 | 0 | 0 | 0 | 0 | 0 | 0
SevenNet-MF-OMPA | 9 | 1 | 0 | 0 | 0 | 0 | 0 | 0 | 0 | 0 | 0 | 0 | 0
SevenNet-Omni | 10 | 0 | 0 | 0 | 0 | 0 | 0 | 0 | 0 | 0 | 0 | 0 | 0
TACE-OAM-L | 10 | 0 | 0 | 0 | 0 | 0 | 0 | 0 | 0 | 0 | 0 | 0 | 0
UMA-m-1p1-OC20 | 10 | 0 | 0 | 0 | 0 | 0 | 0 | 0 | 0 | 0 | 0 | 0 | 0
UMA-m-1p1-OMAT | 10 | 0 | 0 | 0 | 0 | 0 | 0 | 0 | 0 | 0 | 0 | 0 | 0
UMA-s-1p1-OC20 | 10 | 0 | 0 | 0 | 0 | 0 | 0 | 0 | 0 | 0 | 0 | 0 | 0
UMA-s-1p1-OMAT | 10 | 0 | 0 | 0 | 0 | 0 | 0 | 0 | 0 | 0 | 0 | 0 | 0
UMA-s-1p2-OC20 | 10 | 0 | 0 | 0 | 0 | 0 | 0 | 0 | 0 | 0 | 0 | 0 | 0
UMA-s-1p2-OC22 | 4 | 1 | 5 | 0 | 0 | 5 | 0 | 0 | 0 | 0 | 0 | 0 | 0
UMA-s-1p2-OMAT | 8 | 2 | 0 | 0 | 0 | 0 | 0 | 0 | 0 | 0 | 0 | 0 | 0

## Coverage
MLIP_name | Num_input | Num_succeeded | Num_failed | Num_not_run | Coverage_pct | Failed_by_stage | catbench_version | dispersion | device | input_md5
Allegro-OAM-L | 10 | 10 | 0 | 0 | 100 |  | 1.1.4 | none | NVIDIA L40S | unknown
AlphaNet-v1-OMA | 10 | 10 | 0 | 0 | 100 |  | 1.1.4 | none | NVIDIA L40S | unknown
CHGNet-v0.3.0 | 10 | 10 | 0 | 0 | 100 |  | 1.1.4 | none | NVIDIA L40S | unknown
DPA-3.1-3M-FT | 10 | 10 | 0 | 0 | 100 |  | 1.1.5 | none | NVIDIA L40S | 47499d76e29eb46338e1521f3f2009d1
DPA-4.0.1-pro-MPtrj | 10 | 10 | 0 | 0 | 100 |  | 1.1.4 | none | NVIDIA L40S | unknown
Eqnorm-MPtrj | 10 | 10 | 0 | 0 | 100 |  | 1.1.4 | none | NVIDIA L40S | unknown
EquFlash | 10 | 10 | 0 | 0 | 100 |  | 1.1.4 | none | NVIDIA L40S | unknown
EquFlashV2 | 10 | 10 | 0 | 0 | 100 |  | 1.1.4 | none | NVIDIA L40S | unknown
EqV3-OMatMPtrjSalex | 10 | 10 | 0 | 0 | 100 |  | 1.1.4 | none | NVIDIA L40S | unknown
eSEN-30M-OAM | 10 | 10 | 0 | 0 | 100 |  | 1.1.4 | none | NVIDIA L40S | unknown
GRACE-2L-OAM | 10 | 10 | 0 | 0 | 100 |  | 1.1.4 | none | NVIDIA L40S | unknown
MACE-MH-1-OC20 | 10 | 10 | 0 | 0 | 100 |  | 1.1.4 | none | NVIDIA L40S | unknown
MACE-MH-1-OMAT | 10 | 10 | 0 | 0 | 100 |  | 1.1.4 | none | NVIDIA L40S | unknown
MACE-MPA-0 | 10 | 10 | 0 | 0 | 100 |  | 1.1.4 | none | NVIDIA L40S | unknown
MatRIS-10M-OAM | 10 | 10 | 0 | 0 | 100 |  | 1.1.4 | none | NVIDIA L40S | unknown
MatterSim-v1-5M | 10 | 10 | 0 | 0 | 100 |  | 1.1.4 | none | NVIDIA L40S | unknown
NequIP-OAM-L | 10 | 10 | 0 | 0 | 100 |  | 1.1.4 | none | NVIDIA L40S | unknown
NequIP-OAM-XL | 10 | 10 | 0 | 0 | 100 |  | 1.1.4 | none | NVIDIA L40S | unknown
Nequix-MP-1 | 10 | 10 | 0 | 0 | 100 |  | 1.1.4 | none | NVIDIA L40S | unknown
ORB-v3 | 10 | 10 | 0 | 0 | 100 |  | 1.1.4 | none | NVIDIA L40S | unknown
PET-OAM-XL | 10 | 10 | 0 | 0 | 100 |  | 1.1.4 | none | NVIDIA L40S | unknown
SevenNet-MF-OMPA | 10 | 10 | 0 | 0 | 100 |  | 1.1.4 | none | NVIDIA L40S | unknown
SevenNet-Omni | 10 | 10 | 0 | 0 | 100 |  | 1.1.4 | none | NVIDIA L40S | unknown
TACE-OAM-L | 10 | 10 | 0 | 0 | 100 |  | 1.1.4 | none | NVIDIA L40S | unknown
UMA-m-1p1-OC20 | 10 | 10 | 0 | 0 | 100 |  | 1.1.4 | none | NVIDIA L40S | unknown
UMA-m-1p1-OMAT | 10 | 10 | 0 | 0 | 100 |  | 1.1.4 | none | NVIDIA L40S | unknown
UMA-s-1p1-OC20 | 10 | 10 | 0 | 0 | 100 |  | 1.1.4 | none | NVIDIA L40S | unknown
UMA-s-1p1-OMAT | 10 | 10 | 0 | 0 | 100 |  | 1.1.4 | none | NVIDIA L40S | unknown
UMA-s-1p2-OC20 | 10 | 10 | 0 | 0 | 100 |  | 1.1.4 | none | NVIDIA L40S | unknown
UMA-s-1p2-OC22 | 10 | 10 | 0 | 0 | 100 |  | 1.1.4 | none | NVIDIA L40S | unknown
UMA-s-1p2-OMAT | 10 | 10 | 0 | 0 | 100 |  | 1.1.4 | none | NVIDIA L40S | unknown
Num_succeeded counts every computed reaction, including any later excluded by energy_cutoff, so it can exceed Num_total in MLIP_Data.

## Allegro-OAM-L
Adsorbate_name | MAE_total (eV) | MAE_normal (eV) | MAE_single (eV) | ADwT (%) | AMDwT (%) | Num_total | Num_normal | Num_adsorbate_migration | Anomaly count |  |  |  | Gas shift correction
[9 empty] | total | reproduction failure | unphysical relaxation | energy anomaly | Shift (eV) | N_fit | MAE_total_shifted (eV) | MAE_normal_shifted (eV) | Num_normal_shifted | Num_energy_anomaly_shifted
CH3CH2OH | 0.1994724 | 0.0925095 | 0.06955385 | 82.29592 | 77.0302 | 2 | 1 | 1 | 0 | 0 | 0 | 0 |  | 1 | 0.1994724 | 0.0925095 | 1 | 0
CH3CHO | 0.2892557 | 0.2892557 | 0.2496968 | 91.63265 | 90.15101 | 2 | 2 | 0 | 0 | 0 | 0 | 0 |  | 2 | 0.2892557 | 0.2892557 | 2 | 0
CH4 | 0.1086024 | 0.2122519 | 0.1767111 | 91.12245 | 86.44295 | 2 | 1 | 1 | 0 | 0 | 0 | 0 |  | 1 | 0.1086024 | 0.2122519 | 1 | 0
CO | 1.468394 | 1.468394 | 1.458434 | 96.12245 | 97.31544 | 2 | 2 | 0 | 0 | 0 | 0 | 0 |  | 2 | 1.468394 | 1.468394 | 2 | 0
H | 0.4536964 | 0.4536964 | 0.4445003 | 96.32653 | 97.5 | 2 | 2 | 0 | 0 | 0 | 0 | 0 |  | 2 | 0.4536964 | 0.4536964 | 2 | 0

## AlphaNet-v1-OMA
Adsorbate_name | MAE_total (eV) | MAE_normal (eV) | MAE_single (eV) | ADwT (%) | AMDwT (%) | Num_total | Num_normal | Num_adsorbate_migration | Anomaly count |  |  |  | Gas shift correction
[9 empty] | total | reproduction failure | unphysical relaxation | energy anomaly | Shift (eV) | N_fit | MAE_total_shifted (eV) | MAE_normal_shifted (eV) | Num_normal_shifted | Num_energy_anomaly_shifted
CH3CH2OH | 0.0889992 | 0.0889992 | 0.04409539 | 84.13265 | 83.57383 | 2 | 2 | 0 | 0 | 0 | 0 | 0 |  | 2 | 0.0889992 | 0.0889992 | 2 | 0
CH3CHO | 0.5907743 | 0.5907743 | 0.5106904 | 92.60204 | 92.33221 | 2 | 2 | 0 | 0 | 0 | 0 | 0 |  | 2 | 0.5907743 | 0.5907743 | 2 | 0
CH4 | 0.1042331 | 0.1042331 | 0.109279 | 96.68367 | 97.39933 | 2 | 2 | 0 | 0 | 0 | 0 | 0 |  | 2 | 0.1042331 | 0.1042331 | 2 | 0
CO | 0.7215365 | 0.7215365 | 0.7221736 | 95.86735 | 97.55034 | 2 | 2 | 0 | 0 | 0 | 0 | 0 |  | 2 | 0.7215365 | 0.7215365 | 2 | 0
H | 0.4261681 | 0.4261681 | 0.5453936 | 96.22449 | 97.51678 | 2 | 2 | 0 | 0 | 0 | 0 | 0 |  | 2 | 0.4261681 | 0.4261681 | 2 | 0

## CHGNet-v0.3.0
Adsorbate_name | MAE_total (eV) | MAE_normal (eV) | MAE_single (eV) | ADwT (%) | AMDwT (%) | Num_total | Num_normal | Num_adsorbate_migration | Anomaly count |  |  |  | Gas shift correction
[9 empty] | total | reproduction failure | unphysical relaxation | energy anomaly | Shift (eV) | N_fit | MAE_total_shifted (eV) | MAE_normal_shifted (eV) | Num_normal_shifted | Num_energy_anomaly_shifted
CH3CH2OH | 0.3558871 |  | 0.08048881 | 60.10204 | 49.26734 | 2 | 0 | 2 | 0 | 0 | 0 | 0 |  | 0 | 0.3558871 |  | 0 | 0
CH3CHO | 0.9850519 | 1.069115 | 0.6740167 | 79.94898 | 74.74832 | 2 | 1 | 1 | 0 | 0 | 0 | 0 |  | 1 | 0.9850519 | 1.069115 | 1 | 0
CH4 | 0.6004569 |  | 0.2141349 | 63.07823 | 49.25615 | 2 | 0 | 2 | 0 | 0 | 0 | 0 |  | 0 | 0.6004569 |  | 0 | 0
CO | 0.9726475 | 0.9726475 | 0.9710072 | 93.36735 | 96.0906 | 2 | 2 | 0 | 0 | 0 | 0 | 0 |  | 2 | 0.9726475 | 0.9726475 | 2 | 0
H | 0.534474 | 0.534474 | 0.4929625 | 91.37755 | 93.25503 | 2 | 2 | 0 | 0 | 0 | 0 | 0 |  | 2 | 0.534474 | 0.534474 | 2 | 0

## DPA-3.1-3M-FT
Adsorbate_name | MAE_total (eV) | MAE_normal (eV) | MAE_single (eV) | ADwT (%) | AMDwT (%) | Num_total | Num_normal | Num_adsorbate_migration | Anomaly count |  |  |  | Gas shift correction
[9 empty] | total | reproduction failure | unphysical relaxation | energy anomaly | Shift (eV) | N_fit | MAE_total_shifted (eV) | MAE_normal_shifted (eV) | Num_normal_shifted | Num_energy_anomaly_shifted
CH3CH2OH | 0.05510324 | 0.05510324 | 0.09711001 | 88.57143 | 86.97427 | 2 | 2 | 0 | 0 | 0 | 0 | 0 |  | 2 | 0.05510324 | 0.05510324 | 2 | 0
CH3CHO | 0.344837 | 0.344837 | 0.2839387 | 92.44898 | 92.33221 | 2 | 2 | 0 | 0 | 0 | 0 | 0 |  | 2 | 0.344837 | 0.344837 | 2 | 0
CH4 | 0.04703968 | 0.04703968 | 0.03506702 | 96.22449 | 96.66107 | 2 | 2 | 0 | 0 | 0 | 0 | 0 |  | 2 | 0.04703968 | 0.04703968 | 2 | 0
CO | 0.2013096 | 0.2013096 | 0.1917533 | 94.94898 | 96.54362 | 2 | 2 | 0 | 0 | 0 | 0 | 0 |  | 2 | 0.2013096 | 0.2013096 | 2 | 0
H | 0.2344445 | 0.2344445 | 0.229465 | 96.17347 | 97.66779 | 2 | 2 | 0 | 0 | 0 | 0 | 0 |  | 2 | 0.2344445 | 0.2344445 | 2 | 0

## DPA-4.0.1-pro-MPtrj
Adsorbate_name | MAE_total (eV) | MAE_normal (eV) | MAE_single (eV) | ADwT (%) | AMDwT (%) | Num_total | Num_normal | Num_adsorbate_migration | Anomaly count |  |  |  | Gas shift correction
[9 empty] | total | reproduction failure | unphysical relaxation | energy anomaly | Shift (eV) | N_fit | MAE_total_shifted (eV) | MAE_normal_shifted (eV) | Num_normal_shifted | Num_energy_anomaly_shifted
CH3CH2OH | 0.143431 | 0.143431 | 0.1759096 | 89.69388 | 88.92617 | 2 | 2 | 0 | 0 | 0 | 0 | 0 |  | 2 | 0.143431 | 0.143431 | 2 | 0
CH3CHO | 0.09436376 | 0.09436376 | 0.1198374 | 93.82653 | 93.2047 | 2 | 2 | 0 | 0 | 0 | 0 | 0 |  | 2 | 0.09436376 | 0.09436376 | 2 | 0
CH4 | 0.09034026 | 0.09034026 | 0.08996541 | 97.09184 | 98.22148 | 2 | 2 | 0 | 0 | 0 | 0 | 0 |  | 2 | 0.09034026 | 0.09034026 | 2 | 0
CO | 0.06520023 | 0.06520023 | 0.07666404 | 95.86735 | 97.66779 | 2 | 2 | 0 | 0 | 0 | 0 | 0 |  | 2 | 0.06520023 | 0.06520023 | 2 | 0
H | 0.06173113 | 0.06173113 | 0.05927682 | 95.86735 | 97.88591 | 2 | 2 | 0 | 0 | 0 | 0 | 0 |  | 2 | 0.06173113 | 0.06173113 | 2 | 0

## Eqnorm-MPtrj
Adsorbate_name | MAE_total (eV) | MAE_normal (eV) | MAE_single (eV) | ADwT (%) | AMDwT (%) | Num_total | Num_normal | Num_adsorbate_migration | Anomaly count |  |  |  | Gas shift correction
[9 empty] | total | reproduction failure | unphysical relaxation | energy anomaly | Shift (eV) | N_fit | MAE_total_shifted (eV) | MAE_normal_shifted (eV) | Num_normal_shifted | Num_energy_anomaly_shifted
CH3CH2OH | 0.05931794 | 0.05931794 | 0.1138662 | 85.11905 | 84.82662 | 2 | 2 | 0 | 0 | 0 | 0 | 0 |  | 2 | 0.05931794 | 0.05931794 | 2 | 0
CH3CHO | 0.4049699 |  | 0.1694892 | 62.5 | 47.66779 | 2 | 0 | 2 | 0 | 0 | 0 | 0 |  | 0 | 0.4049699 |  | 0 | 0
CH4 | 0.01399977 | 0.01399977 | 0.01675479 | 91.07143 | 95.40268 | 2 | 2 | 0 | 0 | 0 | 0 | 0 |  | 2 | 0.01399977 | 0.01399977 | 2 | 0
CO | 0.118346 | 0.118346 | 0.1211575 | 91.58163 | 95.67114 | 2 | 2 | 0 | 0 | 0 | 0 | 0 |  | 2 | 0.118346 | 0.118346 | 2 | 0
H | 0.3094231 | 0.3094231 | 0.2825171 | 88.31633 | 91.71141 | 2 | 2 | 0 | 0 | 0 | 0 | 0 |  | 2 | 0.3094231 | 0.3094231 | 2 | 0

## EquFlash
Adsorbate_name | MAE_total (eV) | MAE_normal (eV) | MAE_single (eV) | ADwT (%) | AMDwT (%) | Num_total | Num_normal | Num_adsorbate_migration | Anomaly count |  |  |  | Gas shift correction
[9 empty] | total | reproduction failure | unphysical relaxation | energy anomaly | Shift (eV) | N_fit | MAE_total_shifted (eV) | MAE_normal_shifted (eV) | Num_normal_shifted | Num_energy_anomaly_shifted
CH3CH2OH | 0.3059298 | 0.3059298 | 0.2483431 | 86.88776 | 86.94631 | 2 | 2 | 0 | 0 | 0 | 0 | 0 |  | 2 | 0.3059298 | 0.3059298 | 2 | 0
CH3CHO | 0.4967706 | 0.4967706 | 0.4740464 | 92.80612 | 93.12081 | 2 | 2 | 0 | 0 | 0 | 0 | 0 |  | 2 | 0.4967706 | 0.4967706 | 2 | 0
CH4 | 0.4972064 | 0.4972064 | 0.5176265 | 95.61224 | 96.07383 | 2 | 2 | 0 | 0 | 0 | 0 | 0 |  | 2 | 0.4972064 | 0.4972064 | 2 | 0
CO | 0.5556401 | 0.5556401 | 0.5221881 | 93.11224 | 95.60403 | 2 | 2 | 0 | 0 | 0 | 0 | 0 |  | 2 | 0.5556401 | 0.5556401 | 2 | 0
H | 0.2866842 | 0.2866842 | 0.2792078 | 93.92857 | 95.88926 | 2 | 2 | 0 | 0 | 0 | 0 | 0 |  | 2 | 0.2866842 | 0.2866842 | 2 | 0

## EquFlashV2
Adsorbate_name | MAE_total (eV) | MAE_normal (eV) | MAE_single (eV) | ADwT (%) | AMDwT (%) | Num_total | Num_normal | Num_adsorbate_migration | Anomaly count |  |  |  | Gas shift correction
[9 empty] | total | reproduction failure | unphysical relaxation | energy anomaly | Shift (eV) | N_fit | MAE_total_shifted (eV) | MAE_normal_shifted (eV) | Num_normal_shifted | Num_energy_anomaly_shifted
CH3CH2OH | 0.07879127 | 0.07879127 | 0.02947105 | 87.60204 | 88.15436 | 2 | 2 | 0 | 0 | 0 | 0 | 0 |  | 2 | 0.07879127 | 0.07879127 | 2 | 0
CH3CHO | 0.3282831 | 0.3282831 | 0.3073633 | 92.34694 | 94.21141 | 2 | 2 | 0 | 0 | 0 | 0 | 0 |  | 2 | 0.3282831 | 0.3282831 | 2 | 0
CH4 | 0.1013247 | 0.1013247 | 0.09063404 | 95.15306 | 96.69463 | 2 | 2 | 0 | 0 | 0 | 0 | 0 |  | 2 | 0.1013247 | 0.1013247 | 2 | 0
CO | 0.7848538 | 0.7848538 | 0.7731169 | 94.08163 | 96.67785 | 2 | 2 | 0 | 0 | 0 | 0 | 0 |  | 2 | 0.7848538 | 0.7848538 | 2 | 0
H | 0.5344156 | 0.5344156 | 0.5292012 | 94.43878 | 96.74497 | 2 | 2 | 0 | 0 | 0 | 0 | 0 |  | 2 | 0.5344156 | 0.5344156 | 2 | 0

## EqV3-OMatMPtrjSalex
Adsorbate_name | MAE_total (eV) | MAE_normal (eV) | MAE_single (eV) | ADwT (%) | AMDwT (%) | Num_total | Num_normal | Num_adsorbate_migration | Anomaly count |  |  |  | Gas shift correction
[9 empty] | total | reproduction failure | unphysical relaxation | energy anomaly | Shift (eV) | N_fit | MAE_total_shifted (eV) | MAE_normal_shifted (eV) | Num_normal_shifted | Num_energy_anomaly_shifted
CH3CH2OH | 0.05207192 | 0.05207192 | 0.09263741 | 91.88776 | 90.88926 | 2 | 2 | 0 | 0 | 0 | 0 | 0 |  | 2 | 0.05207192 | 0.05207192 | 2 | 0
CH3CHO | 0.2631967 | 0.2631967 | 0.238817 | 95.20408 | 95.28523 | 2 | 2 | 0 | 0 | 0 | 0 | 0 |  | 2 | 0.2631967 | 0.2631967 | 2 | 0
CH4 | 0.03546126 | 0.03546126 | 0.03290541 | 97.5 | 97.70134 | 2 | 2 | 0 | 0 | 0 | 0 | 0 |  | 2 | 0.03546126 | 0.03546126 | 2 | 0
CO | 0.4914426 | 0.4914426 | 0.4876546 | 96.42857 | 97.65101 | 2 | 2 | 0 | 0 | 0 | 0 | 0 |  | 2 | 0.4914426 | 0.4914426 | 2 | 0
H | 0.4681465 | 0.4681465 | 0.4622041 | 97.14286 | 98.02013 | 2 | 2 | 0 | 0 | 0 | 0 | 0 |  | 2 | 0.4681465 | 0.4681465 | 2 | 0

## eSEN-30M-OAM
Adsorbate_name | MAE_total (eV) | MAE_normal (eV) | MAE_single (eV) | ADwT (%) | AMDwT (%) | Num_total | Num_normal | Num_adsorbate_migration | Anomaly count |  |  |  | Gas shift correction
[9 empty] | total | reproduction failure | unphysical relaxation | energy anomaly | Shift (eV) | N_fit | MAE_total_shifted (eV) | MAE_normal_shifted (eV) | Num_normal_shifted | Num_energy_anomaly_shifted
CH3CH2OH | 0.1096739 | 0.1096739 | 0.1421331 | 91.88776 | 91.92953 | 2 | 2 | 0 | 0 | 0 | 0 | 0 |  | 2 | 0.1096739 | 0.1096739 | 2 | 0
CH3CHO | 0.2400453 | 0.2400453 | 0.2183397 | 94.43878 | 95.30201 | 2 | 2 | 0 | 0 | 0 | 0 | 0 |  | 2 | 0.2400453 | 0.2400453 | 2 | 0
CH4 | 0.1272901 | 0.1272901 | 0.1409925 | 96.68367 | 97.29866 | 2 | 2 | 0 | 0 | 0 | 0 | 0 |  | 2 | 0.1272901 | 0.1272901 | 2 | 0
CO | 0.2891034 | 0.2891034 | 0.2740773 | 95.40816 | 96.6443 | 2 | 2 | 0 | 0 | 0 | 0 | 0 |  | 2 | 0.2891034 | 0.2891034 | 2 | 0
H | 0.2284218 | 0.2284218 | 0.2229444 | 96.73469 | 97.78523 | 2 | 2 | 0 | 0 | 0 | 0 | 0 |  | 2 | 0.2284218 | 0.2284218 | 2 | 0

## GRACE-2L-OAM
Adsorbate_name | MAE_total (eV) | MAE_normal (eV) | MAE_single (eV) | ADwT (%) | AMDwT (%) | Num_total | Num_normal | Num_adsorbate_migration | Anomaly count |  |  |  | Gas shift correction
[9 empty] | total | reproduction failure | unphysical relaxation | energy anomaly | Shift (eV) | N_fit | MAE_total_shifted (eV) | MAE_normal_shifted (eV) | Num_normal_shifted | Num_energy_anomaly_shifted
CH3CH2OH | 0.09897055 | 0.04665849 | 0.06890249 | 87.95918 | 82.34899 | 2 | 1 | 1 | 0 | 0 | 0 | 0 |  | 1 | 0.09897055 | 0.04665849 | 1 | 0
CH3CHO | 0.5063011 | 0.5063011 | 0.4336391 | 88.52041 | 82.78523 | 2 | 2 | 0 | 0 | 0 | 0 | 0 |  | 2 | 0.5063011 | 0.5063011 | 2 | 0
CH4 | 0.2033055 | 0.2033055 | 0.166112 | 92.70408 | 89.66443 | 2 | 2 | 0 | 0 | 0 | 0 | 0 |  | 2 | 0.2033055 | 0.2033055 | 2 | 0
CO | 0.5833746 | 0.5833746 | 0.5680739 | 96.63265 | 97.39933 | 2 | 2 | 0 | 0 | 0 | 0 | 0 |  | 2 | 0.5833746 | 0.5833746 | 2 | 0
H | 0.1939727 | 0.1939727 | 0.1927948 | 97.44898 | 97.85235 | 2 | 2 | 0 | 0 | 0 | 0 | 0 |  | 2 | 0.1939727 | 0.1939727 | 2 | 0

## MACE-MH-1-OC20
Adsorbate_name | MAE_total (eV) | MAE_normal (eV) | MAE_single (eV) | ADwT (%) | AMDwT (%) | Num_total | Num_normal | Num_adsorbate_migration | Anomaly count |  |  |  | Gas shift correction
[9 empty] | total | reproduction failure | unphysical relaxation | energy anomaly | Shift (eV) | N_fit | MAE_total_shifted (eV) | MAE_normal_shifted (eV) | Num_normal_shifted | Num_energy_anomaly_shifted
CH3CH2OH | 0.2040711 | 0.2040711 | 0.2392373 | 78.46939 | 85.45302 | 2 | 2 | 0 | 0 | 0 | 0 | 0 |  | 2 | 0.2040711 | 0.2040711 | 2 | 0
CH3CHO | 0.0536135 | 0.0536135 | 0.08481946 | 82.55102 | 90.73826 | 2 | 2 | 0 | 0 | 0 | 0 | 0 |  | 2 | 0.0536135 | 0.0536135 | 2 | 0
CH4 | 0.1068531 | 0.1068531 | 0.1329535 | 86.07143 | 92.63423 | 2 | 2 | 0 | 0 | 0 | 0 | 0 |  | 2 | 0.1068531 | 0.1068531 | 2 | 0
CO | 0.09535927 | 0.09535927 | 0.07836503 | 85.61224 | 93.27181 | 2 | 2 | 0 | 0 | 0 | 0 | 0 |  | 2 | 0.09535927 | 0.09535927 | 2 | 0
H | 0.1905488 | 0.1905488 | 0.1672261 | 85.91837 | 92.93624 | 2 | 2 | 0 | 0 | 0 | 0 | 0 |  | 2 | 0.1905488 | 0.1905488 | 2 | 0

## MACE-MH-1-OMAT
Adsorbate_name | MAE_total (eV) | MAE_normal (eV) | MAE_single (eV) | ADwT (%) | AMDwT (%) | Num_total | Num_normal | Num_adsorbate_migration | Anomaly count |  |  |  | Gas shift correction
[9 empty] | total | reproduction failure | unphysical relaxation | energy anomaly | Shift (eV) | N_fit | MAE_total_shifted (eV) | MAE_normal_shifted (eV) | Num_normal_shifted | Num_energy_anomaly_shifted
CH3CH2OH | 0.2040711 | 0.2040711 | 0.2392373 | 78.46939 | 85.45302 | 2 | 2 | 0 | 0 | 0 | 0 | 0 |  | 2 | 0.2040711 | 0.2040711 | 2 | 0
CH3CHO | 0.0536135 | 0.0536135 | 0.08481946 | 82.55102 | 90.73826 | 2 | 2 | 0 | 0 | 0 | 0 | 0 |  | 2 | 0.0536135 | 0.0536135 | 2 | 0
CH4 | 0.1068531 | 0.1068531 | 0.1329535 | 86.07143 | 92.63423 | 2 | 2 | 0 | 0 | 0 | 0 | 0 |  | 2 | 0.1068531 | 0.1068531 | 2 | 0
CO | 0.09535927 | 0.09535927 | 0.07836503 | 85.61224 | 93.27181 | 2 | 2 | 0 | 0 | 0 | 0 | 0 |  | 2 | 0.09535927 | 0.09535927 | 2 | 0
H | 0.1905488 | 0.1905488 | 0.1672261 | 85.91837 | 92.93624 | 2 | 2 | 0 | 0 | 0 | 0 | 0 |  | 2 | 0.1905488 | 0.1905488 | 2 | 0

## MACE-MPA-0
Adsorbate_name | MAE_total (eV) | MAE_normal (eV) | MAE_single (eV) | ADwT (%) | AMDwT (%) | Num_total | Num_normal | Num_adsorbate_migration | Anomaly count |  |  |  | Gas shift correction
[9 empty] | total | reproduction failure | unphysical relaxation | energy anomaly | Shift (eV) | N_fit | MAE_total_shifted (eV) | MAE_normal_shifted (eV) | Num_normal_shifted | Num_energy_anomaly_shifted
CH3CH2OH | 0.0691211 | 0.0691211 | 0.07724698 | 80.2551 | 77.36577 | 2 | 2 | 0 | 0 | 0 | 0 | 0 |  | 2 | 0.0691211 | 0.0691211 | 2 | 0
CH3CHO | 0.2674134 | 0.2596024 | 0.1045875 | 85 | 79.71477 | 2 | 1 | 1 | 0 | 0 | 0 | 0 |  | 1 | 0.2674134 | 0.2596024 | 1 | 0
CH4 | 0.3915873 |  | 0.2066398 | 77.29592 | 61.87919 | 2 | 0 | 2 | 0 | 0 | 0 | 0 |  | 0 | 0.3915873 |  | 0 | 0
CO | 0.2468154 | 0.2468154 | 0.231234 | 86.9898 | 87.14765 | 2 | 2 | 0 | 0 | 0 | 0 | 0 |  | 2 | 0.2468154 | 0.2468154 | 2 | 0
H | 0.2722608 | 0.2722608 | 0.2820184 | 92.95918 | 95.9396 | 2 | 2 | 0 | 0 | 0 | 0 | 0 |  | 2 | 0.2722608 | 0.2722608 | 2 | 0

## MatRIS-10M-OAM
Adsorbate_name | MAE_total (eV) | MAE_normal (eV) | MAE_single (eV) | ADwT (%) | AMDwT (%) | Num_total | Num_normal | Num_adsorbate_migration | Anomaly count |  |  |  | Gas shift correction
[9 empty] | total | reproduction failure | unphysical relaxation | energy anomaly | Shift (eV) | N_fit | MAE_total_shifted (eV) | MAE_normal_shifted (eV) | Num_normal_shifted | Num_energy_anomaly_shifted
CH3CH2OH | 0.3331236 | 0.3331236 | 0.3854765 | 87.14286 | 84.92729 | 2 | 2 | 0 | 0 | 0 | 0 | 0 |  | 2 | 0.3331236 | 0.3331236 | 2 | 0
CH3CHO | 0.1106209 | 0.1106209 | 0.09312674 | 93.57143 | 92.41611 | 2 | 2 | 0 | 0 | 0 | 0 | 0 |  | 2 | 0.1106209 | 0.1106209 | 2 | 0
CH4 | 0.2804025 | 0.2804025 | 0.2958444 | 97.39796 | 96.92953 | 2 | 2 | 0 | 0 | 0 | 0 | 0 |  | 2 | 0.2804025 | 0.2804025 | 2 | 0
CO | 0.09190254 | 0.09190254 | 1.17673 | 95.96939 | 96.14094 | 2 | 2 | 0 | 0 | 0 | 0 | 0 |  | 2 | 0.09190254 | 0.09190254 | 2 | 0
H | 0.050375 | 0.050375 | 0.2506453 | 93.57143 | 89.23937 | 2 | 2 | 0 | 0 | 0 | 0 | 0 |  | 2 | 0.050375 | 0.050375 | 2 | 0

## MatterSim-v1-5M
Adsorbate_name | MAE_total (eV) | MAE_normal (eV) | MAE_single (eV) | ADwT (%) | AMDwT (%) | Num_total | Num_normal | Num_adsorbate_migration | Anomaly count |  |  |  | Gas shift correction
[9 empty] | total | reproduction failure | unphysical relaxation | energy anomaly | Shift (eV) | N_fit | MAE_total_shifted (eV) | MAE_normal_shifted (eV) | Num_normal_shifted | Num_energy_anomaly_shifted
CH3CH2OH | 0.303084 |  | 0.09242499 | 73.07823 | 64.92729 | 2 | 0 | 2 | 0 | 0 | 0 | 0 |  | 0 | 0.303084 |  | 0 | 0
CH3CHO | 0.3557794 | 0.4142916 | 0.243998 | 81.41156 | 72.02461 | 2 | 1 | 1 | 0 | 0 | 0 | 0 |  | 1 | 0.3557794 | 0.4142916 | 1 | 0
CH4 | 0.209645 | 0.2299695 | 0.07746107 | 79.7449 | 72.76846 | 2 | 1 | 1 | 0 | 0 | 0 | 0 |  | 1 | 0.209645 | 0.2299695 | 1 | 0
CO | 0.1731213 | 0.1731213 | 0.1767605 | 94.69388 | 97.38255 | 2 | 2 | 0 | 0 | 0 | 0 | 0 |  | 2 | 0.1731213 | 0.1731213 | 2 | 0
H | 0.4776524 | 0.4776524 | 0.4642533 | 94.79592 | 96.99664 | 2 | 2 | 0 | 0 | 0 | 0 | 0 |  | 2 | 0.4776524 | 0.4776524 | 2 | 0

## NequIP-OAM-L
Adsorbate_name | MAE_total (eV) | MAE_normal (eV) | MAE_single (eV) | ADwT (%) | AMDwT (%) | Num_total | Num_normal | Num_adsorbate_migration | Anomaly count |  |  |  | Gas shift correction
[9 empty] | total | reproduction failure | unphysical relaxation | energy anomaly | Shift (eV) | N_fit | MAE_total_shifted (eV) | MAE_normal_shifted (eV) | Num_normal_shifted | Num_energy_anomaly_shifted
CH3CH2OH | 0.1903201 | 0.1903201 | 0.1086904 | 88.46939 | 87.81879 | 2 | 2 | 0 | 0 | 0 | 0 | 0 |  | 2 | 0.1903201 | 0.1903201 | 2 | 0
CH3CHO | 0.4904726 | 0.4904726 | 0.4336918 | 92.55102 | 91.7953 | 2 | 2 | 0 | 0 | 0 | 0 | 0 |  | 2 | 0.4904726 | 0.4904726 | 2 | 0
CH4 | 0.008052453 | 0.008052453 | 0.001529133 | 97.19388 | 97.44966 | 2 | 2 | 0 | 0 | 0 | 0 | 0 |  | 2 | 0.008052453 | 0.008052453 | 2 | 0
CO | 0.7017861 | 0.7017861 | 0.6893033 | 96.07143 | 97.0302 | 2 | 2 | 0 | 0 | 0 | 0 | 0 |  | 2 | 0.7017861 | 0.7017861 | 2 | 0
H | 0.2380426 | 0.2380426 | 0.2329138 | 96.63265 | 97.38255 | 2 | 2 | 0 | 0 | 0 | 0 | 0 |  | 2 | 0.2380426 | 0.2380426 | 2 | 0

## NequIP-OAM-XL
Adsorbate_name | MAE_total (eV) | MAE_normal (eV) | MAE_single (eV) | ADwT (%) | AMDwT (%) | Num_total | Num_normal | Num_adsorbate_migration | Anomaly count |  |  |  | Gas shift correction
[9 empty] | total | reproduction failure | unphysical relaxation | energy anomaly | Shift (eV) | N_fit | MAE_total_shifted (eV) | MAE_normal_shifted (eV) | Num_normal_shifted | Num_energy_anomaly_shifted
CH3CH2OH | 0.09182046 | 0.09182046 | 0.027621 | 88.72449 | 87.75168 | 2 | 2 | 0 | 0 | 0 | 0 | 0 |  | 2 | 0.09182046 | 0.09182046 | 2 | 0
CH3CHO | 0.3565331 | 0.3565331 | 0.3226231 | 93.62245 | 94.58054 | 2 | 2 | 0 | 0 | 0 | 0 | 0 |  | 2 | 0.3565331 | 0.3565331 | 2 | 0
CH4 | 0.1123385 | 0.1123385 | 0.1265943 | 96.63265 | 97.29866 | 2 | 2 | 0 | 0 | 0 | 0 | 0 |  | 2 | 0.1123385 | 0.1123385 | 2 | 0
CO | 0.5881318 | 0.5881318 | 0.5819702 | 95.86735 | 97.34899 | 2 | 2 | 0 | 0 | 0 | 0 | 0 |  | 2 | 0.5881318 | 0.5881318 | 2 | 0
H | 0.2917078 | 0.2917078 | 0.2750872 | 93.77551 | 92.63423 | 2 | 2 | 0 | 0 | 0 | 0 | 0 |  | 2 | 0.2917078 | 0.2917078 | 2 | 0

## Nequix-MP-1
Adsorbate_name | MAE_total (eV) | MAE_normal (eV) | MAE_single (eV) | ADwT (%) | AMDwT (%) | Num_total | Num_normal | Num_adsorbate_migration | Anomaly count |  |  |  | Gas shift correction
[9 empty] | total | reproduction failure | unphysical relaxation | energy anomaly | Shift (eV) | N_fit | MAE_total_shifted (eV) | MAE_normal_shifted (eV) | Num_normal_shifted | Num_energy_anomaly_shifted
CH3CH2OH | 0.04274619 | 0.04274619 | 0.02411782 | 81.17347 | 84.73154 | 2 | 2 | 0 | 0 | 0 | 0 | 0 |  | 2 | 0.04274619 | 0.04274619 | 2 | 0
CH3CHO | 0.7191331 | 0.7893946 | 0.5839479 | 80.56122 | 78.3557 | 2 | 1 | 1 | 0 | 0 | 0 | 0 |  | 1 | 0.7191331 | 0.7893946 | 1 | 0
CH4 | 0.01772816 | 0.01772816 | 0.01119249 | 90.05102 | 93.75839 | 2 | 2 | 0 | 0 | 0 | 0 | 0 |  | 2 | 0.01772816 | 0.01772816 | 2 | 0
CO | 0.8110036 | 0.8110036 | 0.846774 | 88.87755 | 94.11074 | 2 | 2 | 0 | 0 | 0 | 0 | 0 |  | 2 | 0.8110036 | 0.8110036 | 2 | 0
H | 0.441878 | 0.441878 | 0.4923283 | 88.67347 | 94.79866 | 2 | 2 | 0 | 0 | 0 | 0 | 0 |  | 2 | 0.441878 | 0.441878 | 2 | 0

## ORB-v3
Adsorbate_name | MAE_total (eV) | MAE_normal (eV) | MAE_single (eV) | ADwT (%) | AMDwT (%) | Num_total | Num_normal | Num_adsorbate_migration | Anomaly count |  |  |  | Gas shift correction
[9 empty] | total | reproduction failure | unphysical relaxation | energy anomaly | Shift (eV) | N_fit | MAE_total_shifted (eV) | MAE_normal_shifted (eV) | Num_normal_shifted | Num_energy_anomaly_shifted
CH3CH2OH | 0.06697143 | 0.06697143 | 0.05678027 | 84.59184 | 84.8434 | 2 | 2 | 0 | 0 | 0 | 0 | 0 |  | 2 | 0.06697143 | 0.06697143 | 2 | 0
CH3CHO | 0.3658006 | 0.3658006 | 0.319185 | 89.7619 | 91.07383 | 2 | 2 | 0 | 0 | 0 | 0 | 0 |  | 2 | 0.3658006 | 0.3658006 | 2 | 0
CH4 | 0.02906864 | 0.02906864 | 0.02871768 | 94.08163 | 94.48546 | 2 | 2 | 0 | 0 | 0 | 0 | 0 |  | 2 | 0.02906864 | 0.02906864 | 2 | 0
CO | 0.3405236 | 0.3405236 | 0.344694 | 92.19388 | 94.13311 | 2 | 2 | 0 | 0 | 0 | 0 | 0 |  | 2 | 0.3405236 | 0.3405236 | 2 | 0
H | 0.2164866 | 0.2164866 | 0.2088422 | 92.19388 | 93.68568 | 2 | 2 | 0 | 0 | 0 | 0 | 0 |  | 2 | 0.2164866 | 0.2164866 | 2 | 0

## PET-OAM-XL
Adsorbate_name | MAE_total (eV) | MAE_normal (eV) | MAE_single (eV) | ADwT (%) | AMDwT (%) | Num_total | Num_normal | Num_adsorbate_migration | Anomaly count |  |  |  | Gas shift correction
[9 empty] | total | reproduction failure | unphysical relaxation | energy anomaly | Shift (eV) | N_fit | MAE_total_shifted (eV) | MAE_normal_shifted (eV) | Num_normal_shifted | Num_energy_anomaly_shifted
CH3CH2OH | 0.06961692 | 0.06961692 | 0.0679497 | 84.13265 | 87.14765 | 2 | 2 | 0 | 0 | 0 | 0 | 0 |  | 2 | 0.06961692 | 0.06961692 | 2 | 0
CH3CHO | 0.501703 | 0.501703 | 0.4980447 | 88.97959 | 93.00336 | 2 | 2 | 0 | 0 | 0 | 0 | 0 |  | 2 | 0.501703 | 0.501703 | 2 | 0
CH4 | 0.5431144 | 0.5431144 | 0.5334136 | 91.17347 | 94.71477 | 2 | 2 | 0 | 0 | 0 | 0 | 0 |  | 2 | 0.5431144 | 0.5431144 | 2 | 0
CO | 1.643524 | 1.643524 | 1.728222 | 89.64286 | 94.91611 | 2 | 2 | 0 | 0 | 0 | 0 | 0 |  | 2 | 1.643524 | 1.643524 | 2 | 0
H | 0.5421306 | 0.5421306 | 0.5227422 | 89.69388 | 93.60738 | 2 | 2 | 0 | 0 | 0 | 0 | 0 |  | 2 | 0.5421306 | 0.5421306 | 2 | 0

## SevenNet-MF-OMPA
Adsorbate_name | MAE_total (eV) | MAE_normal (eV) | MAE_single (eV) | ADwT (%) | AMDwT (%) | Num_total | Num_normal | Num_adsorbate_migration | Anomaly count |  |  |  | Gas shift correction
[9 empty] | total | reproduction failure | unphysical relaxation | energy anomaly | Shift (eV) | N_fit | MAE_total_shifted (eV) | MAE_normal_shifted (eV) | Num_normal_shifted | Num_energy_anomaly_shifted
CH3CH2OH | 0.3260905 | 0.3260905 | 0.2135073 | 85.96939 | 82.83557 | 2 | 2 | 0 | 0 | 0 | 0 | 0 |  | 2 | 0.3260905 | 0.3260905 | 2 | 0
CH3CHO | 0.5878408 | 0.5878408 | 0.5247361 | 93.72449 | 94.26174 | 2 | 2 | 0 | 0 | 0 | 0 | 0 |  | 2 | 0.5878408 | 0.5878408 | 2 | 0
CH4 | 0.4861876 | 0.4479493 | 0.4053237 | 83.0102 | 70.28523 | 2 | 1 | 1 | 0 | 0 | 0 | 0 |  | 1 | 0.4861876 | 0.4479493 | 1 | 0
CO | 0.68476 | 0.68476 | 0.6409882 | 94.23469 | 96.34228 | 2 | 2 | 0 | 0 | 0 | 0 | 0 |  | 2 | 0.68476 | 0.68476 | 2 | 0
H | 0.4136745 | 0.4136745 | 0.4104632 | 95.91837 | 97.29866 | 2 | 2 | 0 | 0 | 0 | 0 | 0 |  | 2 | 0.4136745 | 0.4136745 | 2 | 0

## SevenNet-Omni
Adsorbate_name | MAE_total (eV) | MAE_normal (eV) | MAE_single (eV) | ADwT (%) | AMDwT (%) | Num_total | Num_normal | Num_adsorbate_migration | Anomaly count |  |  |  | Gas shift correction
[9 empty] | total | reproduction failure | unphysical relaxation | energy anomaly | Shift (eV) | N_fit | MAE_total_shifted (eV) | MAE_normal_shifted (eV) | Num_normal_shifted | Num_energy_anomaly_shifted
CH3CH2OH | 0.148187 | 0.148187 | 0.2039503 | 87.14286 | 88.50671 | 2 | 2 | 0 | 0 | 0 | 0 | 0 |  | 2 | 0.148187 | 0.148187 | 2 | 0
CH3CHO | 0.02897879 | 0.02897879 | 0.02588489 | 92.2449 | 93.92617 | 2 | 2 | 0 | 0 | 0 | 0 | 0 |  | 2 | 0.02897879 | 0.02897879 | 2 | 0
CH4 | 0.1123956 | 0.1123956 | 0.1340516 | 94.43878 | 95.82215 | 2 | 2 | 0 | 0 | 0 | 0 | 0 |  | 2 | 0.1123956 | 0.1123956 | 2 | 0
CO | 0.1620139 | 0.1620139 | 0.1494035 | 93.92857 | 96.51007 | 2 | 2 | 0 | 0 | 0 | 0 | 0 |  | 2 | 0.1620139 | 0.1620139 | 2 | 0
H | 0.1594275 | 0.1594275 | 0.1483415 | 93.77551 | 95.36913 | 2 | 2 | 0 | 0 | 0 | 0 | 0 |  | 2 | 0.1594275 | 0.1594275 | 2 | 0

## TACE-OAM-L
Adsorbate_name | MAE_total (eV) | MAE_normal (eV) | MAE_single (eV) | ADwT (%) | AMDwT (%) | Num_total | Num_normal | Num_adsorbate_migration | Anomaly count |  |  |  | Gas shift correction
[9 empty] | total | reproduction failure | unphysical relaxation | energy anomaly | Shift (eV) | N_fit | MAE_total_shifted (eV) | MAE_normal_shifted (eV) | Num_normal_shifted | Num_energy_anomaly_shifted
CH3CH2OH | 0.2462858 | 0.2462858 | 0.2902006 | 91.37755 | 89.94966 | 2 | 2 | 0 | 0 | 0 | 0 | 0 |  | 2 | 0.2462858 | 0.2462858 | 2 | 0
CH3CHO | 0.04859708 | 0.04859708 | 0.03082822 | 95.45918 | 95.62081 | 2 | 2 | 0 | 0 | 0 | 0 | 0 |  | 2 | 0.04859708 | 0.04859708 | 2 | 0
CH4 | 0.04700215 | 0.04700215 | 0.05540593 | 97.39796 | 97.36577 | 2 | 2 | 0 | 0 | 0 | 0 | 0 |  | 2 | 0.04700215 | 0.04700215 | 2 | 0
CO | 0.1204251 | 0.1204251 | 0.123309 | 96.68367 | 97.75168 | 2 | 2 | 0 | 0 | 0 | 0 | 0 |  | 2 | 0.1204251 | 0.1204251 | 2 | 0
H | 0.2523853 | 0.2523853 | 0.2502509 | 96.9898 | 97.90268 | 2 | 2 | 0 | 0 | 0 | 0 | 0 |  | 2 | 0.2523853 | 0.2523853 | 2 | 0

## UMA-m-1p1-OC20
Adsorbate_name | MAE_total (eV) | MAE_normal (eV) | MAE_single (eV) | ADwT (%) | AMDwT (%) | Num_total | Num_normal | Num_adsorbate_migration | Anomaly count |  |  |  | Gas shift correction
[9 empty] | total | reproduction failure | unphysical relaxation | energy anomaly | Shift (eV) | N_fit | MAE_total_shifted (eV) | MAE_normal_shifted (eV) | Num_normal_shifted | Num_energy_anomaly_shifted
CH3CH2OH | 0.3954126 | 0.3954126 | 0.4088691 | 93.36735 | 95.88926 | 2 | 2 | 0 | 0 | 0 | 0 | 0 |  | 2 | 0.3954126 | 0.3954126 | 2 | 0
CH3CHO | 0.2439323 | 0.2439323 | 0.2436946 | 92.65306 | 95.7047 | 2 | 2 | 0 | 0 | 0 | 0 | 0 |  | 2 | 0.2439323 | 0.2439323 | 2 | 0
CH4 | 0.1604369 | 0.1604369 | 0.1838916 | 93.0102 | 95.8557 | 2 | 2 | 0 | 0 | 0 | 0 | 0 |  | 2 | 0.1604369 | 0.1604369 | 2 | 0
CO | 0.02762348 | 0.02762348 | 0.02402306 | 92.95918 | 96.7953 | 2 | 2 | 0 | 0 | 0 | 0 | 0 |  | 2 | 0.02762348 | 0.02762348 | 2 | 0
H | 0.07477424 | 0.07477424 | 0.07191461 | 93.16327 | 96.80089 | 2 | 2 | 0 | 0 | 0 | 0 | 0 |  | 2 | 0.07477424 | 0.07477424 | 2 | 0

## UMA-m-1p1-OMAT
Adsorbate_name | MAE_total (eV) | MAE_normal (eV) | MAE_single (eV) | ADwT (%) | AMDwT (%) | Num_total | Num_normal | Num_adsorbate_migration | Anomaly count |  |  |  | Gas shift correction
[9 empty] | total | reproduction failure | unphysical relaxation | energy anomaly | Shift (eV) | N_fit | MAE_total_shifted (eV) | MAE_normal_shifted (eV) | Num_normal_shifted | Num_energy_anomaly_shifted
CH3CH2OH | 0.4690348 | 0.4690348 | 0.389095 | 81.32653 | 83.64094 | 2 | 2 | 0 | 0 | 0 | 0 | 0 |  | 2 | 0.4690348 | 0.4690348 | 2 | 0
CH3CHO | 0.8704016 | 0.8704016 | 0.8296895 | 86.73469 | 90.8557 | 2 | 2 | 0 | 0 | 0 | 0 | 0 |  | 2 | 0.8704016 | 0.8704016 | 2 | 0
CH4 | 0.169814 | 0.169814 | 0.1490494 | 90.86735 | 93.75839 | 2 | 2 | 0 | 0 | 0 | 0 | 0 |  | 2 | 0.169814 | 0.169814 | 2 | 0
CO | 0.674325 | 0.674325 | 0.6534286 | 89.43878 | 94.56376 | 2 | 2 | 0 | 0 | 0 | 0 | 0 |  | 2 | 0.674325 | 0.674325 | 2 | 0
H | 0.4400157 | 0.4400157 | 0.4315453 | 89.89796 | 94.31208 | 2 | 2 | 0 | 0 | 0 | 0 | 0 |  | 2 | 0.4400157 | 0.4400157 | 2 | 0

## UMA-s-1p1-OC20
Adsorbate_name | MAE_total (eV) | MAE_normal (eV) | MAE_single (eV) | ADwT (%) | AMDwT (%) | Num_total | Num_normal | Num_adsorbate_migration | Anomaly count |  |  |  | Gas shift correction
[9 empty] | total | reproduction failure | unphysical relaxation | energy anomaly | Shift (eV) | N_fit | MAE_total_shifted (eV) | MAE_normal_shifted (eV) | Num_normal_shifted | Num_energy_anomaly_shifted
CH3CH2OH | 0.4022487 | 0.4022487 | 0.4119438 | 93.77551 | 95.8557 | 2 | 2 | 0 | 0 | 0 | 0 | 0 |  | 2 | 0.4022487 | 0.4022487 | 2 | 0
CH3CHO | 0.2617388 | 0.2617388 | 0.2591055 | 92.85714 | 95.48658 | 2 | 2 | 0 | 0 | 0 | 0 | 0 |  | 2 | 0.2617388 | 0.2617388 | 2 | 0
CH4 | 0.1509956 | 0.1509956 | 0.1737407 | 93.52041 | 95.8557 | 2 | 2 | 0 | 0 | 0 | 0 | 0 |  | 2 | 0.1509956 | 0.1509956 | 2 | 0
CO | 0.04772723 | 0.04772723 | 0.04563749 | 92.5 | 96.5604 | 2 | 2 | 0 | 0 | 0 | 0 | 0 |  | 2 | 0.04772723 | 0.04772723 | 2 | 0
H | 0.07598569 | 0.07598569 | 0.07145425 | 92.90816 | 96.5604 | 2 | 2 | 0 | 0 | 0 | 0 | 0 |  | 2 | 0.07598569 | 0.07598569 | 2 | 0

## UMA-s-1p1-OMAT
Adsorbate_name | MAE_total (eV) | MAE_normal (eV) | MAE_single (eV) | ADwT (%) | AMDwT (%) | Num_total | Num_normal | Num_adsorbate_migration | Anomaly count |  |  |  | Gas shift correction
[9 empty] | total | reproduction failure | unphysical relaxation | energy anomaly | Shift (eV) | N_fit | MAE_total_shifted (eV) | MAE_normal_shifted (eV) | Num_normal_shifted | Num_energy_anomaly_shifted
CH3CH2OH | 1.29727 | 1.29727 | 1.375837 | 84.7449 | 86.34228 | 2 | 2 | 0 | 0 | 0 | 0 | 0 |  | 2 | 1.29727 | 1.29727 | 2 | 0
CH3CHO | 0.7680102 | 0.7680102 | 0.8284488 | 87.39796 | 90.50336 | 2 | 2 | 0 | 0 | 0 | 0 | 0 |  | 2 | 0.7680102 | 0.7680102 | 2 | 0
CH4 | 0.7590733 | 0.7590733 | 0.8197814 | 90.66327 | 93.57383 | 2 | 2 | 0 | 0 | 0 | 0 | 0 |  | 2 | 0.7590733 | 0.7590733 | 2 | 0
CO | 0.6335882 | 0.6335882 | 0.5764691 | 89.03061 | 93.84228 | 2 | 2 | 0 | 0 | 0 | 0 | 0 |  | 2 | 0.6335882 | 0.6335882 | 2 | 0
H | 0.3195454 | 0.3195454 | 0.3119081 | 89.7449 | 93.77517 | 2 | 2 | 0 | 0 | 0 | 0 | 0 |  | 2 | 0.3195454 | 0.3195454 | 2 | 0

## UMA-s-1p2-OC20
Adsorbate_name | MAE_total (eV) | MAE_normal (eV) | MAE_single (eV) | ADwT (%) | AMDwT (%) | Num_total | Num_normal | Num_adsorbate_migration | Anomaly count |  |  |  | Gas shift correction
[9 empty] | total | reproduction failure | unphysical relaxation | energy anomaly | Shift (eV) | N_fit | MAE_total_shifted (eV) | MAE_normal_shifted (eV) | Num_normal_shifted | Num_energy_anomaly_shifted
CH3CH2OH | 0.3986019 | 0.3986019 | 0.4066843 | 94.69388 | 96.29195 | 2 | 2 | 0 | 0 | 0 | 0 | 0 |  | 2 | 0.3986019 | 0.3986019 | 2 | 0
CH3CHO | 0.2716258 | 0.2716258 | 0.2689238 | 94.08163 | 95.92282 | 2 | 2 | 0 | 0 | 0 | 0 | 0 |  | 2 | 0.2716258 | 0.2716258 | 2 | 0
CH4 | 0.1648186 | 0.1648186 | 0.1854521 | 94.4898 | 96.27517 | 2 | 2 | 0 | 0 | 0 | 0 | 0 |  | 2 | 0.1648186 | 0.1648186 | 2 | 0
CO | 0.03757989 | 0.03757989 | 0.04204523 | 93.11224 | 96.69463 | 2 | 2 | 0 | 0 | 0 | 0 | 0 |  | 2 | 0.03757989 | 0.03757989 | 2 | 0
H | 0.08858302 | 0.08858302 | 0.08361938 | 93.41837 | 96.84564 | 2 | 2 | 0 | 0 | 0 | 0 | 0 |  | 2 | 0.08858302 | 0.08858302 | 2 | 0

## UMA-s-1p2-OC22
Adsorbate_name | MAE_total (eV) | MAE_normal (eV) | MAE_single (eV) | ADwT (%) | AMDwT (%) | Num_total | Num_normal | Num_adsorbate_migration | Anomaly count |  |  |  | Gas shift correction
[9 empty] | total | reproduction failure | unphysical relaxation | energy anomaly | Shift (eV) | N_fit | MAE_total_shifted (eV) | MAE_normal_shifted (eV) | Num_normal_shifted | Num_energy_anomaly_shifted
CH3CH2OH | 10.94337 |  | 12.76903 | 75.86735 | 81.15772 | 2 | 0 | 0 | 2 | 0 | 0 | 2 |  | 2 | 10.94337 |  | 0 | 2
CH3CHO | 8.745422 |  | 12.10641 | 81.88776 | 89.16107 | 2 | 0 | 0 | 2 | 0 | 0 | 2 |  | 2 | 8.745422 |  | 0 | 2
CH4 | 6.555976 |  | 6.518104 | 78.52041 | 80.35235 | 2 | 0 | 1 | 1 | 0 | 0 | 1 |  | 1 | 6.555976 |  | 0 | 1
CO | 1.184167 | 1.184167 | 1.247468 | 64.84694 | 79.41834 | 2 | 2 | 0 | 0 | 0 | 0 | 0 |  | 2 | 1.184167 | 1.184167 | 2 | 0
H | 0.8577389 | 0.8577389 | 0.8768475 | 61.68367 | 80.6264 | 2 | 2 | 0 | 0 | 0 | 0 | 0 |  | 2 | 0.8577389 | 0.8577389 | 2 | 0

## UMA-s-1p2-OMAT
Adsorbate_name | MAE_total (eV) | MAE_normal (eV) | MAE_single (eV) | ADwT (%) | AMDwT (%) | Num_total | Num_normal | Num_adsorbate_migration | Anomaly count |  |  |  | Gas shift correction
[9 empty] | total | reproduction failure | unphysical relaxation | energy anomaly | Shift (eV) | N_fit | MAE_total_shifted (eV) | MAE_normal_shifted (eV) | Num_normal_shifted | Num_energy_anomaly_shifted
CH3CH2OH | 0.6129967 | 0.6337704 | 0.7996191 | 75.30612 | 77.44407 | 2 | 1 | 1 | 0 | 0 | 0 | 0 |  | 1 | 0.6129967 | 0.6337704 | 1 | 0
CH3CHO | 0.2733159 | 0.2733159 | 0.3490348 | 86.07143 | 89.34564 | 2 | 2 | 0 | 0 | 0 | 0 | 0 |  | 2 | 0.2733159 | 0.2733159 | 2 | 0
CH4 | 0.6282998 | 0.8504645 | 0.8366657 | 79.7449 | 76.15772 | 2 | 1 | 1 | 0 | 0 | 0 | 0 |  | 1 | 0.6282998 | 0.8504645 | 1 | 0
CO | 0.3610466 | 0.3610466 | 0.3236376 | 89.38776 | 94.34564 | 2 | 2 | 0 | 0 | 0 | 0 | 0 |  | 2 | 0.3610466 | 0.3610466 | 2 | 0
H | 0.3234212 | 0.3234212 | 0.3105198 | 90.35714 | 94.94966 | 2 | 2 | 0 | 0 | 0 | 0 | 0 |  | 2 | 0.3234212 | 0.3234212 | 2 | 0