## MLIP_Data
MLIP_name | Normal rate (%) | Adsorbate migration rate (%) | Anomaly rate (%) |  |  |  | MAE_total (eV) | MAE_normal (eV) | MAE_single (eV) | ADwT (%) | AMDwT (%) | Num_total | Time_total (ms) | Time_per_step (ms) | Steps_total
|  |  | total | reproduction failure | unphysical relaxation | energy anomaly
Allegro-OAM-L_D3 | 58.47615 | 11.65238 | 29.87146 | 0.8196721 | 3.055142 | 25.99665 | 1.964233 | 1.272098 | 1.95029 | 94.60253 | 90.21014 | 10736 | 39314559.4 | 37.94915 | 1035980
AlphaNet-v1-OMA_D3 | 15.03353 | 17.52981 | 67.43666 | 0.1769747 | 5.05775 | 62.20194 | 2.943011 | 1.497668 | 3.378459 | 85.98196 | 79.56296 | 10736 | 31491864.0 | 29.74101 | 1058870
CHGNet-v0.3.0_D3 | 79.43368 | 15.35954 | 5.206781 | 0.204918 | 1.248137 | 3.753726 | 1.261471 | 0.6404943 | 1.729599 | 83.28798 | 85.25865 | 10736 | 91981174.0 | 90.89696 | 1011928
DPA-3.1-3M-FT_D3 | 46.79583 | 46.21833 | 6.985842 | 0.6799553 | 5.486215 | 0.8196721 | 1.091541 | 0.9079698 | 0.7605211 | 92.27005 | 80.62347 | 10736 | 131783931.8 | 95.23873 | 1383722
DPA-4.0.1-pro-MPtrj_D3 | 54.75969 | 39.10209 | 6.138227 | 0.4564083 | 2.73845 | 2.943368 | 0.5705432 | 0.387267 | 0.4422104 | 93.47514 | 83.86692 | 10736 | 222887885.7 | 204.6475 | 1089131
Eqnorm-MPtrj_D3 | 16.99888 | 48.2582 | 34.74292 | 0.1304024 | 19.91431 | 14.69821 | 2.648491 | 1.144666 | 3.100165 | 77.13722 | 67.5994 | 10736 | 118269052.1 | 70.31374 | 1682019
EquFlash_D3 | 95.4266 | 3.111028 | 1.46237 | 0.0838301 | 1.015276 | 0.3632638 | 0.7150095 | 0.6904568 | 0.6855909 | 94.79172 | 92.35016 | 10736 | 46013744.8 | 74.4028 | 618441
EquFlashV2_D3 | 48.23025 | 1.816319 | 49.95343 | 0.1117735 | 0.2980626 | 49.54359 | 2.033683 | 1.3469 | 2.022416 | 97.33682 | 94.94719 | 10736 | 68611602.5 | 165.2961 | 415083
EqV3-OMatMPtrjSalex_D3 | 42.31557 | 1.788376 | 55.89605 | 0.04657228 | 0.4191505 | 55.43033 | 2.069581 | 1.447533 | 2.051701 | 97.59707 | 96.25089 | 10736 | 98548063.6 | 222.3653 | 443181
eSEN-30M-OAM_D3 | 85.25522 | 12.81669 | 1.928092 | 0.4657228 | 1.46237 | 0 | 0.3911144 | 0.3853427 | 0.3683623 | 97.36144 | 92.55016 | 10736 | 172433458.7 | 257.9779 | 668404
GRACE-2L-OAM_D3 | 39.96833 | 54.97392 | 5.05775 | 0.02794337 | 4.666542 | 0.3632638 | 0.8718138 | 0.7479653 | 0.842699 | 91.39835 | 77.4368 | 10736 | 21622607.4 | 18.73265 | 1154274
MACE-MH-1-OC20_D3 | 75.54955 | 17.94896 | 6.50149 | 0.102459 | 1.304024 | 5.095007 | 1.152525 | 1.010206 | 1.152878 | 91.83725 | 86.26398 | 10736 | 72070814.7 | 85.74041 | 840570
MACE-MH-1-OMAT_D3 | 75.54955 | 17.93033 | 6.520119 | 0.1676602 | 1.257452 | 5.095007 | 1.152556 | 1.010205 | 1.152878 | 91.83561 | 86.25794 | 10736 | 71802623.7 | 85.57752 | 839036
MACE-MPA-0_D3 | 15.69486 | 51.31334 | 32.9918 | 0.07451565 | 17.08271 | 15.83458 | 2.531491 | 0.8813028 | 2.061456 | 89.7927 | 75.58278 | 10736 | 105752641.6 | 85.065 | 1243198
MatRIS-10M-OAM_D3 | 23.15574 | 8.932563 | 67.9117 | 0.2142325 | 1.145678 | 66.55179 | 2.681533 | 1.367969 | 0.6288067 | 96.21626 | 93.18986 | 10736 | 456091049.8 | 755.6656 | 603562
MatterSim-v1-5M_D3 | 48.37928 | 24.43182 | 27.1889 | 0.7078987 | 5.346498 | 21.1345 | 1.719652 | 0.915961 | 1.6067 | 90.37751 | 81.26807 | 10736 | 46322053.0 | 44.38113 | 1043733
NequIP-OAM-L_D3 | 76.87221 | 14.42809 | 8.699702 | 0.2514903 | 3.632638 | 4.815574 | 0.8392372 | 0.4190922 | 0.851885 | 90.28641 | 87.12848 | 10736 | 10846564.2 | 12.71868 | 852806
NequIP-OAM-XL_D3 | 75.14903 | 18.16319 | 6.687779 | 0.1397168 | 3.036513 | 3.51155 | 0.5899645 | 0.4324662 | 0.5164681 | 94.53084 | 88.77157 | 10736 | 13745960.3 | 17.50375 | 785315
Nequix-MP-1_D3 | 62.57452 | 10.72094 | 26.70455 | 0.2328614 | 18.19113 | 8.280551 | 1.18433 | 1.162672 | 1.839892 | 69.3184 | 77.93262 | 10736 | 39665815.3 | 28.43258 | 1395083
ORB-v3_D3 | 74.51565 | 6.827496 | 18.65686 | 0.1490313 | 1.089791 | 17.41803 | 1.632653 | 1.316566 | 1.749991 | 87.93231 | 89.9067 | 10736 | 15786013.5 | 21.07589 | 749008
PET-OAM-XL_D3 | 22.47578 | 1.956036 | 75.56818 | 0.09314456 | 0.4657228 | 75.00931 | 2.993955 | 1.396428 | 3.027705 | 96.37033 | 95.02835 | 10736 | 51824313.7 | 116.8962 | 443336
SevenNet-MF-OMPA_D3 | 44.44858 | 44.2623 | 11.28912 | 0.204918 | 3.520864 | 7.563338 | 1.89139 | 1.255655 | 1.785443 | 91.65074 | 79.20144 | 10736 | 35311395.1 | 32.88124 | 1073907
SevenNet-Omni_D3 | 89.33495 | 6.026453 | 4.638599 | 0.1862891 | 1.853577 | 2.598733 | 0.6204323 | 0.5060325 | 0.686312 | 92.1953 | 90.30514 | 10736 | 23260646.1 | 32.52364 | 715192
TACE-OAM-L_D3 | 84.06297 | 8.057004 | 7.88003 | 0.1862891 | 1.946721 | 5.747019 | 0.7032964 | 0.3731769 | 0.6803172 | 96.77003 | 93.2118 | 10736 | 159785843.8 | 294.5855 | 542409
UMA-m-1p1-OC20_D3 | 58.71833 | 0.735842 | 40.54583 | 6.808867 | 0.5122951 | 33.22466 | 2.590056 | 1.31589 | 2.200575 | 97.27395 | 95.89134 | 10736 | 133927733.3 | 317.0375 | 422435
UMA-m-1p1-OMAT_D3 | 97.19635 | 2.160954 | 0.6426975 | 0.05588674 | 0.4843517 | 0.102459 | 0.5092379 | 0.4936536 | 0.6337707 | 91.68851 | 93.1116 | 10736 | 171094635.4 | 315.4807 | 542330
UMA-s-1p1-OC20_D3 | 38.31967 | 50.40052 | 11.27981 | 0.2980626 | 4.862146 | 6.119598 | 1.391488 | 1.093639 | 1.889748 | 90.81933 | 79.0316 | 10736 | 73553571.8 | 60.64388 | 1212877
UMA-s-1p1-OMAT_D3 | 77.42176 | 18.97355 | 3.604694 | 0.3166915 | 2.421759 | 0.8662444 | 0.7337533 | 0.6620511 | 0.6128923 | 91.44613 | 88.22377 | 10736 | 55469145.8 | 61.19369 | 906452
UMA-s-1p2-OC20_D3 | 66.77534 | 9.07228 | 24.15238 | 0.102459 | 2.328614 | 21.72131 | 1.490746 | 1.172646 | 1.462537 | 94.83465 | 91.96272 | 10736 | 47568122.4 | 66.36104 | 716808
UMA-s-1p2-OC22_D3 | 2.375186 | 48.77049 | 48.85432 | 0.5868107 | 8.196721 | 40.07079 | 5.575473 | 1.534305 | 5.079727 | 83.19507 | 74.86201 | 10736 | 106150977.8 | 67.96529 | 1561841
UMA-s-1p2-OMAT_D3 | 89.67958 | 3.893443 | 6.426975 | 0.2235469 | 0.9128167 | 5.290611 | 0.8315328 | 0.7359125 | 0.8739537 | 92.77896 | 92.62477 | 10736 | 41561178.9 | 66.37628 | 626145

## MLIP_Data_shifted
MLIP_name | Normal rate (%) | Adsorbate migration rate (%) | Anomaly rate (%) |  |  |  | MAE_total (eV) | MAE_normal (eV) | MAE_single (eV) | ADwT (%) | AMDwT (%) | Num_total | Time_total (ms) | Time_per_step (ms) | Steps_total
|  |  | total | reproduction failure | unphysical relaxation | energy anomaly
Allegro-OAM-L_D3 | 83.84873 | 11.65238 | 4.498882 | 0.8196721 | 3.055142 | 0.6240686 | 0.604761 | 0.5476033 | 0.6502077 | 94.60253 | 90.21014 | 10736 | 39314559.4 | 37.94915 | 1035980
AlphaNet-v1-OMA_D3 | 75.28875 | 17.52981 | 7.181446 | 0.1769747 | 5.05775 | 1.946721 | 0.8378806 | 0.7024293 | 1.076048 | 85.98196 | 79.56296 | 10736 | 31491864.0 | 29.74101 | 1058870
CHGNet-v0.3.0_D3 | 82.54471 | 15.35954 | 2.095753 | 0.204918 | 1.248137 | 0.6426975 | 0.6170232 | 0.5719079 | 1.022624 | 83.28798 | 85.25865 | 10736 | 91981174.0 | 90.89696 | 1011928
DPA-3.1-3M-FT_D3 | 47.52235 | 46.21833 | 6.259314 | 0.6799553 | 5.486215 | 0.09314456 | 0.5219527 | 0.5248386 | 0.541502 | 92.27005 | 80.62347 | 10736 | 131783931.8 | 95.23873 | 1383722
DPA-4.0.1-pro-MPtrj_D3 | 57.69374 | 39.10209 | 3.204173 | 0.4564083 | 2.73845 | 0.009314456 | 0.3311967 | 0.24719 | 0.2636174 | 93.47514 | 83.86692 | 10736 | 222887885.7 | 204.6475 | 1089131
Eqnorm-MPtrj_D3 | 30.90537 | 48.2582 | 20.83644 | 0.1304024 | 19.91431 | 0.7917288 | 1.046471 | 0.8341358 | 1.389231 | 77.13722 | 67.5994 | 10736 | 118269052.1 | 70.31374 | 1682019
EquFlash_D3 | 95.78987 | 3.111028 | 1.099106 | 0.0838301 | 1.015276 | 0 | 0.2578418 | 0.2399649 | 0.2475436 | 94.79172 | 92.35016 | 10736 | 46013744.8 | 74.4028 | 618441
EquFlashV2_D3 | 96.76788 | 1.816319 | 1.415797 | 0.1117735 | 0.2980626 | 1.005961 | 0.6362076 | 0.6103585 | 0.6425817 | 97.33682 | 94.94719 | 10736 | 68611602.5 | 165.2961 | 415083
EqV3-OMatMPtrjSalex_D3 | 97.46647 | 1.788376 | 0.7451565 | 0.04657228 | 0.4191505 | 0.2794337 | 0.5093815 | 0.4977964 | 0.5178434 | 97.59707 | 96.25089 | 10736 | 98548063.6 | 222.3653 | 443181
eSEN-30M-OAM_D3 | 85.2459 | 12.81669 | 1.937407 | 0.4657228 | 1.46237 | 0.009314456 | 0.2783598 | 0.2486195 | 0.2329372 | 97.36144 | 92.55016 | 10736 | 172433458.7 | 257.9779 | 668404
GRACE-2L-OAM_D3 | 39.31632 | 54.97392 | 5.709762 | 0.02794337 | 4.666542 | 1.015276 | 0.7756979 | 0.6094766 | 0.8581183 | 91.39835 | 77.4368 | 10736 | 21622607.4 | 18.73265 | 1154274
MACE-MH-1-OC20_D3 | 80.64456 | 17.94896 | 1.406483 | 0.102459 | 1.304024 | 0 | 0.3505532 | 0.3343566 | 0.4293275 | 91.83725 | 86.26398 | 10736 | 72070814.7 | 85.74041 | 840570
MACE-MH-1-OMAT_D3 | 80.64456 | 17.93033 | 1.425112 | 0.1676602 | 1.257452 | 0 | 0.3508455 | 0.3343567 | 0.4293275 | 91.83561 | 86.25794 | 10736 | 71802623.7 | 85.57752 | 839036
MACE-MPA-0_D3 | 30.25335 | 51.31334 | 18.43331 | 0.07451565 | 17.08271 | 1.27608 | 1.191073 | 1.022113 | 1.006408 | 89.7927 | 75.58278 | 10736 | 105752641.6 | 85.065 | 1243198
MatRIS-10M-OAM_D3 | 87.6956 | 8.932563 | 3.371833 | 0.2142325 | 1.145678 | 2.011923 | 0.7144935 | 0.6744149 | 2.09788 | 96.21626 | 93.18986 | 10736 | 456091049.8 | 755.6656 | 603562
MatterSim-v1-5M_D3 | 69.07601 | 24.43182 | 6.492176 | 0.7078987 | 5.346498 | 0.4377794 | 0.7384118 | 0.643471 | 0.997937 | 90.37751 | 81.26807 | 10736 | 46322053.0 | 44.38113 | 1043733
NequIP-OAM-L_D3 | 81.68778 | 14.42809 | 3.884128 | 0.2514903 | 3.632638 | 0 | 0.3142435 | 0.250496 | 0.2926202 | 90.28641 | 87.12848 | 10736 | 10846564.2 | 12.71868 | 852806
NequIP-OAM-XL_D3 | 78.63264 | 18.16319 | 3.204173 | 0.1397168 | 3.036513 | 0.02794337 | 0.4215195 | 0.3850131 | 0.4225106 | 94.53084 | 88.77157 | 10736 | 13745960.3 | 17.50375 | 785315
Nequix-MP-1_D3 | 70.76192 | 10.72094 | 18.51714 | 0.2328614 | 18.19113 | 0.09314456 | 0.6227312 | 0.5180737 | 0.7822734 | 69.3184 | 77.93262 | 10736 | 39665815.3 | 28.43258 | 1395083
ORB-v3_D3 | 91.77534 | 6.827496 | 1.397168 | 0.1490313 | 1.089791 | 0.1583458 | 0.450227 | 0.4358548 | 0.4714367 | 87.93231 | 89.9067 | 10736 | 15786013.5 | 21.07589 | 749008
PET-OAM-XL_D3 | 91.48659 | 1.956036 | 6.557377 | 0.09314456 | 0.4657228 | 5.99851 | 0.8912137 | 0.7772523 | 0.885656 | 96.37033 | 95.02835 | 10736 | 51824313.7 | 116.8962 | 443336
SevenNet-MF-OMPA_D3 | 51.64866 | 44.2623 | 4.089046 | 0.204918 | 3.520864 | 0.3632638 | 0.6416836 | 0.3943505 | 0.5622023 | 91.65074 | 79.20144 | 10736 | 35311395.1 | 32.88124 | 1073907
SevenNet-Omni_D3 | 91.84985 | 6.026453 | 2.123696 | 0.1862891 | 1.853577 | 0.0838301 | 0.4038677 | 0.3883748 | 0.4736876 | 92.1953 | 90.30514 | 10736 | 23260646.1 | 32.52364 | 715192
TACE-OAM-L_D3 | 89.80999 | 8.057004 | 2.13301 | 0.1862891 | 1.946721 | 0 | 0.2600323 | 0.221728 | 0.2441717 | 96.77003 | 93.2118 | 10736 | 159785843.8 | 294.5855 | 542409
UMA-m-1p1-OC20_D3 | 91.88711 | 0.735842 | 7.377049 | 6.808867 | 0.5122951 | 0.05588674 | 1.50423 | 0.5479469 | 1.114395 | 97.27395 | 95.89134 | 10736 | 133927733.3 | 317.0375 | 422435
UMA-m-1p1-OMAT_D3 | 97.29881 | 2.160954 | 0.5402385 | 0.05588674 | 0.4843517 | 0 | 0.2453175 | 0.2342147 | 0.3618345 | 91.68851 | 93.1116 | 10736 | 171094635.4 | 315.4807 | 542330
UMA-s-1p1-OC20_D3 | 44.42064 | 50.40052 | 5.178838 | 0.2980626 | 4.862146 | 0.01862891 | 0.4780685 | 0.4170268 | 0.812788 | 90.81933 | 79.0316 | 10736 | 73553571.8 | 60.64388 | 1212877
UMA-s-1p1-OMAT_D3 | 78.26006 | 18.97355 | 2.766393 | 0.3166915 | 2.421759 | 0.02794337 | 0.6443358 | 0.6011923 | 0.5321388 | 91.44613 | 88.22377 | 10736 | 55469145.8 | 61.19369 | 906452
UMA-s-1p2-OC20_D3 | 88.28241 | 9.07228 | 2.645306 | 0.102459 | 2.328614 | 0.2142325 | 0.5643531 | 0.5353897 | 0.5624814 | 94.83465 | 91.96272 | 10736 | 47568122.4 | 66.36104 | 716808
UMA-s-1p2-OC22_D3 | 34.80812 | 48.77049 | 16.42139 | 0.5868107 | 8.196721 | 7.637854 | 1.676368 | 0.851869 | 1.471023 | 83.19507 | 74.86201 | 10736 | 106150977.8 | 67.96529 | 1561841
UMA-s-1p2-OMAT_D3 | 94.97019 | 3.893443 | 1.136364 | 0.2235469 | 0.9128167 | 0 | 0.2923466 | 0.2858503 | 0.2793142 | 92.77896 | 92.62477 | 10736 | 41561178.9 | 66.37628 | 626145

## anomaly
MLIP_name | Num_normal | Num_adsorbate_migration | Anomaly count |  |  |  | Reproduction failure |  |  | Unphysical relaxation
|  |  | total | reproduction failure | unphysical relaxation | energy anomaly | ads_eng_seed | ads_seed | slab_seed | ads_conv | ads_move | slab_conv | slab_move
Allegro-OAM-L_D3 | 6278 | 1251 | 3207 | 88 | 328 | 2791 | 88 | 88 | 0 | 86 | 243 | 0 | 0
AlphaNet-v1-OMA_D3 | 1614 | 1882 | 7240 | 19 | 543 | 6678 | 19 | 19 | 0 | 2 | 542 | 0 | 0
CHGNet-v0.3.0_D3 | 8528 | 1649 | 559 | 22 | 134 | 403 | 22 | 22 | 0 | 7 | 127 | 0 | 0
DPA-3.1-3M-FT_D3 | 5024 | 4962 | 750 | 73 | 589 | 88 | 73 | 73 | 0 | 75 | 515 | 0 | 0
DPA-4.0.1-pro-MPtrj_D3 | 5879 | 4198 | 659 | 49 | 294 | 316 | 49 | 49 | 0 | 46 | 249 | 0 | 0
Eqnorm-MPtrj_D3 | 1825 | 5181 | 3730 | 14 | 2138 | 1578 | 14 | 14 | 0 | 3 | 2135 | 0 | 0
EquFlash_D3 | 10245 | 334 | 157 | 9 | 109 | 39 | 9 | 9 | 0 | 5 | 104 | 0 | 0
EquFlashV2_D3 | 5178 | 195 | 5363 | 12 | 32 | 5319 | 12 | 12 | 0 | 3 | 29 | 0 | 0
EqV3-OMatMPtrjSalex_D3 | 4543 | 192 | 6001 | 5 | 45 | 5951 | 5 | 5 | 0 | 5 | 40 | 0 | 0
eSEN-30M-OAM_D3 | 9153 | 1376 | 207 | 50 | 157 | 0 | 50 | 50 | 0 | 38 | 119 | 0 | 0
GRACE-2L-OAM_D3 | 4291 | 5902 | 543 | 3 | 501 | 39 | 3 | 3 | 0 | 4 | 497 | 0 | 0
MACE-MH-1-OC20_D3 | 8111 | 1927 | 698 | 11 | 140 | 547 | 11 | 11 | 0 | 26 | 114 | 0 | 0
MACE-MH-1-OMAT_D3 | 8111 | 1925 | 700 | 18 | 135 | 547 | 18 | 18 | 0 | 22 | 113 | 0 | 0
MACE-MPA-0_D3 | 1685 | 5509 | 3542 | 8 | 1834 | 1700 | 8 | 8 | 0 | 1 | 1833 | 0 | 0
MatRIS-10M-OAM_D3 | 2486 | 959 | 7291 | 23 | 123 | 7145 | 23 | 23 | 0 | 7 | 116 | 0 | 0
MatterSim-v1-5M_D3 | 5194 | 2623 | 2919 | 76 | 574 | 2269 | 76 | 76 | 0 | 8 | 566 | 0 | 0
NequIP-OAM-L_D3 | 8253 | 1549 | 934 | 27 | 390 | 517 | 27 | 27 | 0 | 17 | 373 | 0 | 0
NequIP-OAM-XL_D3 | 8068 | 1950 | 718 | 15 | 326 | 377 | 15 | 15 | 0 | 18 | 309 | 0 | 0
Nequix-MP-1_D3 | 6718 | 1151 | 2867 | 25 | 1953 | 889 | 25 | 25 | 0 | 6 | 1947 | 0 | 0
ORB-v3_D3 | 8000 | 733 | 2003 | 16 | 117 | 1870 | 16 | 16 | 0 | 9 | 108 | 0 | 0
PET-OAM-XL_D3 | 2413 | 210 | 8113 | 10 | 50 | 8053 | 10 | 10 | 0 | 6 | 44 | 0 | 0
SevenNet-MF-OMPA_D3 | 4772 | 4752 | 1212 | 22 | 378 | 812 | 22 | 22 | 0 | 18 | 361 | 0 | 0
SevenNet-Omni_D3 | 9591 | 647 | 498 | 20 | 199 | 279 | 20 | 20 | 0 | 8 | 191 | 0 | 0
TACE-OAM-L_D3 | 9025 | 865 | 846 | 20 | 209 | 617 | 20 | 20 | 0 | 13 | 196 | 0 | 0
UMA-m-1p1-OC20_D3 | 6304 | 79 | 4353 | 731 | 55 | 3567 | 731 | 7 | 0 | 2 | 53 | 0 | 0
UMA-m-1p1-OMAT_D3 | 10435 | 232 | 69 | 6 | 52 | 11 | 6 | 6 | 0 | 4 | 48 | 0 | 0
UMA-s-1p1-OC20_D3 | 4114 | 5411 | 1211 | 32 | 522 | 657 | 32 | 32 | 0 | 11 | 511 | 0 | 0
UMA-s-1p1-OMAT_D3 | 8312 | 2037 | 387 | 34 | 260 | 93 | 34 | 34 | 0 | 35 | 226 | 0 | 0
UMA-s-1p2-OC20_D3 | 7169 | 974 | 2593 | 11 | 250 | 2332 | 11 | 11 | 0 | 20 | 230 | 0 | 0
UMA-s-1p2-OC22_D3 | 255 | 5236 | 5245 | 63 | 880 | 4302 | 63 | 63 | 0 | 122 | 761 | 0 | 0
UMA-s-1p2-OMAT_D3 | 9628 | 418 | 690 | 24 | 98 | 568 | 24 | 24 | 0 | 13 | 86 | 0 | 0

## anomaly_shifted
MLIP_name | Num_normal | Num_adsorbate_migration | Anomaly count |  |  |  | Reproduction failure |  |  | Unphysical relaxation
|  |  | total | reproduction failure | unphysical relaxation | energy anomaly | ads_eng_seed | ads_seed | slab_seed | ads_conv | ads_move | slab_conv | slab_move
Allegro-OAM-L_D3 | 9002 | 1251 | 483 | 88 | 328 | 67 | 88 | 88 | 0 | 86 | 243 | 0 | 0
AlphaNet-v1-OMA_D3 | 8083 | 1882 | 771 | 19 | 543 | 209 | 19 | 19 | 0 | 2 | 542 | 0 | 0
CHGNet-v0.3.0_D3 | 8862 | 1649 | 225 | 22 | 134 | 69 | 22 | 22 | 0 | 7 | 127 | 0 | 0
DPA-3.1-3M-FT_D3 | 5102 | 4962 | 672 | 73 | 589 | 10 | 73 | 73 | 0 | 75 | 515 | 0 | 0
DPA-4.0.1-pro-MPtrj_D3 | 6194 | 4198 | 344 | 49 | 294 | 1 | 49 | 49 | 0 | 46 | 249 | 0 | 0
Eqnorm-MPtrj_D3 | 3318 | 5181 | 2237 | 14 | 2138 | 85 | 14 | 14 | 0 | 3 | 2135 | 0 | 0
EquFlash_D3 | 10284 | 334 | 118 | 9 | 109 | 0 | 9 | 9 | 0 | 5 | 104 | 0 | 0
EquFlashV2_D3 | 10389 | 195 | 152 | 12 | 32 | 108 | 12 | 12 | 0 | 3 | 29 | 0 | 0
EqV3-OMatMPtrjSalex_D3 | 10464 | 192 | 80 | 5 | 45 | 30 | 5 | 5 | 0 | 5 | 40 | 0 | 0
eSEN-30M-OAM_D3 | 9152 | 1376 | 208 | 50 | 157 | 1 | 50 | 50 | 0 | 38 | 119 | 0 | 0
GRACE-2L-OAM_D3 | 4221 | 5902 | 613 | 3 | 501 | 109 | 3 | 3 | 0 | 4 | 497 | 0 | 0
MACE-MH-1-OC20_D3 | 8658 | 1927 | 151 | 11 | 140 | 0 | 11 | 11 | 0 | 26 | 114 | 0 | 0
MACE-MH-1-OMAT_D3 | 8658 | 1925 | 153 | 18 | 135 | 0 | 18 | 18 | 0 | 22 | 113 | 0 | 0
MACE-MPA-0_D3 | 3248 | 5509 | 1979 | 8 | 1834 | 137 | 8 | 8 | 0 | 1 | 1833 | 0 | 0
MatRIS-10M-OAM_D3 | 9415 | 959 | 362 | 23 | 123 | 216 | 23 | 23 | 0 | 7 | 116 | 0 | 0
MatterSim-v1-5M_D3 | 7416 | 2623 | 697 | 76 | 574 | 47 | 76 | 76 | 0 | 8 | 566 | 0 | 0
NequIP-OAM-L_D3 | 8770 | 1549 | 417 | 27 | 390 | 0 | 27 | 27 | 0 | 17 | 373 | 0 | 0
NequIP-OAM-XL_D3 | 8442 | 1950 | 344 | 15 | 326 | 3 | 15 | 15 | 0 | 18 | 309 | 0 | 0
Nequix-MP-1_D3 | 7597 | 1151 | 1988 | 25 | 1953 | 10 | 25 | 25 | 0 | 6 | 1947 | 0 | 0
ORB-v3_D3 | 9853 | 733 | 150 | 16 | 117 | 17 | 16 | 16 | 0 | 9 | 108 | 0 | 0
PET-OAM-XL_D3 | 9822 | 210 | 704 | 10 | 50 | 644 | 10 | 10 | 0 | 6 | 44 | 0 | 0
SevenNet-MF-OMPA_D3 | 5545 | 4752 | 439 | 22 | 378 | 39 | 22 | 22 | 0 | 18 | 361 | 0 | 0
SevenNet-Omni_D3 | 9861 | 647 | 228 | 20 | 199 | 9 | 20 | 20 | 0 | 8 | 191 | 0 | 0
TACE-OAM-L_D3 | 9642 | 865 | 229 | 20 | 209 | 0 | 20 | 20 | 0 | 13 | 196 | 0 | 0
UMA-m-1p1-OC20_D3 | 9865 | 79 | 792 | 731 | 55 | 6 | 731 | 7 | 0 | 2 | 53 | 0 | 0
UMA-m-1p1-OMAT_D3 | 10446 | 232 | 58 | 6 | 52 | 0 | 6 | 6 | 0 | 4 | 48 | 0 | 0
UMA-s-1p1-OC20_D3 | 4769 | 5411 | 556 | 32 | 522 | 2 | 32 | 32 | 0 | 11 | 511 | 0 | 0
UMA-s-1p1-OMAT_D3 | 8402 | 2037 | 297 | 34 | 260 | 3 | 34 | 34 | 0 | 35 | 226 | 0 | 0
UMA-s-1p2-OC20_D3 | 9478 | 974 | 284 | 11 | 250 | 23 | 11 | 11 | 0 | 20 | 230 | 0 | 0
UMA-s-1p2-OC22_D3 | 3737 | 5236 | 1763 | 63 | 880 | 820 | 63 | 63 | 0 | 122 | 761 | 0 | 0
UMA-s-1p2-OMAT_D3 | 10196 | 418 | 122 | 24 | 98 | 0 | 24 | 24 | 0 | 13 | 86 | 0 | 0

## Coverage
MLIP_name | Num_input | Num_succeeded | Num_failed | Num_not_run | Coverage_pct | Failed_by_stage | catbench_version | dispersion | device | input_md5
Allegro-OAM-L_D3 | 10736 | 10736 | 0 | 0 | 100 |  | 1.1.3 | D3 | NVIDIA L40S | unknown
AlphaNet-v1-OMA_D3 | 10736 | 10736 | 0 | 0 | 100 |  | 1.1.3 | D3 | NVIDIA L40S | unknown
CHGNet-v0.3.0_D3 | 10736 | 10736 | 0 | 0 | 100 |  | 1.1.3 | D3 | NVIDIA L40S | unknown
DPA-3.1-3M-FT_D3 | 10736 | 10736 | 0 | 0 | 100 |  | 1.1.3 | D3 | NVIDIA L40S | unknown
DPA-4.0.1-pro-MPtrj_D3 | 10736 | 10736 | 0 | 0 | 100 |  | 1.1.3 | D3 | NVIDIA L40S | unknown
Eqnorm-MPtrj_D3 | 10736 | 10736 | 0 | 0 | 100 |  | 1.1.3 | D3 | NVIDIA L40S | unknown
EquFlash_D3 | 10736 | 10736 | 0 | 0 | 100 |  | 1.1.3 | D3 | NVIDIA L40S | unknown
EquFlashV2_D3 | 10736 | 10736 | 0 | 0 | 100 |  | 1.1.3 | D3 | NVIDIA L40S | unknown
EqV3-OMatMPtrjSalex_D3 | 10736 | 10736 | 0 | 0 | 100 |  | 1.1.3 | D3 | NVIDIA L40S | unknown
eSEN-30M-OAM_D3 | 10736 | 10736 | 0 | 0 | 100 |  | 1.1.3 | D3 | NVIDIA L40S | unknown
GRACE-2L-OAM_D3 | 10736 | 10736 | 0 | 0 | 100 |  | 1.1.3 | D3 | NVIDIA L40S | unknown
MACE-MH-1-OC20_D3 | 10736 | 10736 | 0 | 0 | 100 |  | 1.1.3 | D3 | NVIDIA L40S | unknown
MACE-MH-1-OMAT_D3 | 10736 | 10736 | 0 | 0 | 100 |  | 1.1.3 | D3 | NVIDIA L40S | unknown
MACE-MPA-0_D3 | 10736 | 10736 | 0 | 0 | 100 |  | 1.1.3 | D3 | NVIDIA L40S | unknown
MatRIS-10M-OAM_D3 | 10736 | 10736 | 0 | 0 | 100 |  | 1.1.4 | D3 | NVIDIA L40S | unknown
MatterSim-v1-5M_D3 | 10736 | 10736 | 0 | 0 | 100 |  | 1.1.3 | D3 | NVIDIA L40S | unknown
NequIP-OAM-L_D3 | 10736 | 10736 | 0 | 0 | 100 |  | 1.1.3 | D3 | NVIDIA L40S | unknown
NequIP-OAM-XL_D3 | 10736 | 10736 | 0 | 0 | 100 |  | 1.1.3 | D3 | NVIDIA L40S | unknown
Nequix-MP-1_D3 | 10736 | 10736 | 0 | 0 | 100 |  | 1.1.3 | D3 | NVIDIA L40S | unknown
ORB-v3_D3 | 10736 | 10736 | 0 | 0 | 100 |  | 1.1.3 | D3 | NVIDIA L40S | unknown
PET-OAM-XL_D3 | 10736 | 10736 | 0 | 0 | 100 |  | 1.1.3 | D3 | NVIDIA L40S | unknown
SevenNet-MF-OMPA_D3 | 10736 | 10736 | 0 | 0 | 100 |  | 1.1.3 | D3 | NVIDIA L40S | unknown
SevenNet-Omni_D3 | 10736 | 10736 | 0 | 0 | 100 |  | 1.1.3 | D3 | NVIDIA L40S | unknown
TACE-OAM-L_D3 | 10736 | 10736 | 0 | 0 | 100 |  | 1.1.3 | D3 | NVIDIA L40S | unknown
UMA-m-1p1-OC20_D3 | 10736 | 10736 | 0 | 0 | 100 |  | 1.1.3 | D3 | NVIDIA L40S | unknown
UMA-m-1p1-OMAT_D3 | 10736 | 10736 | 0 | 0 | 100 |  | 1.1.3 | D3 | NVIDIA L40S | unknown
UMA-s-1p1-OC20_D3 | 10736 | 10736 | 0 | 0 | 100 |  | 1.1.3 | D3 | NVIDIA L40S | unknown
UMA-s-1p1-OMAT_D3 | 10736 | 10736 | 0 | 0 | 100 |  | 1.1.3 | D3 | NVIDIA L40S | unknown
UMA-s-1p2-OC20_D3 | 10736 | 10736 | 0 | 0 | 100 |  | 1.1.3 | D3 | NVIDIA L40S | unknown
UMA-s-1p2-OC22_D3 | 10736 | 10736 | 0 | 0 | 100 |  | 1.1.3 | D3 | NVIDIA L40S | unknown
UMA-s-1p2-OMAT_D3 | 10736 | 10736 | 0 | 0 | 100 |  | 1.1.3 | D3 | NVIDIA L40S | unknown
Num_succeeded counts every computed reaction, including any later excluded by energy_cutoff, so it can exceed Num_total in MLIP_Data.

## Allegro-OAM-L_D3
Adsorbate_name | MAE_total (eV) | MAE_normal (eV) | MAE_single (eV) | ADwT (%) | AMDwT (%) | Num_total | Num_normal | Num_adsorbate_migration | Anomaly count |  |  |  | Gas shift correction
[9 empty] | total | reproduction failure | unphysical relaxation | energy anomaly | Shift (eV) | N_fit | MAE_total_shifted (eV) | MAE_normal_shifted (eV) | Num_normal_shifted | Num_energy_anomaly_shifted
H | 1.674018 | 1.272098 | 1.623352 | 94.71281 | 90.37248 | 10009 | 6278 | 1061 | 2670 | 85 | 310 | 2275 | -1.603286 | 8553 | 0.579238 | 0.5320867 | 8526 | 27
B | 5.95977 |  | 6.45143 | 93.08424 | 87.97518 | 727 | 0 | 190 | 537 | 3 | 18 | 516 | 5.864588 | 516 | 0.9561491 | 0.8255337 | 476 | 40

## AlphaNet-v1-OMA_D3
Adsorbate_name | MAE_total (eV) | MAE_normal (eV) | MAE_single (eV) | ADwT (%) | AMDwT (%) | Num_total | Num_normal | Num_adsorbate_migration | Anomaly count |  |  |  | Gas shift correction
[9 empty] | total | reproduction failure | unphysical relaxation | energy anomaly | Shift (eV) | N_fit | MAE_total_shifted (eV) | MAE_normal_shifted (eV) | Num_normal_shifted | Num_energy_anomaly_shifted
H | 2.984508 | 1.497336 | 3.500331 | 86.32176 | 80.03427 | 10009 | 1605 | 1556 | 6848 | 9 | 403 | 6436 | -2.761447 | 8041 | 0.8317591 | 0.7110582 | 7834 | 207
B | 2.371703 | 1.556813 | 1.700583 | 81.3037 | 73.0742 | 727 | 9 | 326 | 392 | 10 | 140 | 242 | 3.043619 | 251 | 0.9221593 | 0.4309472 | 249 | 2

## CHGNet-v0.3.0_D3
Adsorbate_name | MAE_total (eV) | MAE_normal (eV) | MAE_single (eV) | ADwT (%) | AMDwT (%) | Num_total | Num_normal | Num_adsorbate_migration | Anomaly count |  |  |  | Gas shift correction
[9 empty] | total | reproduction failure | unphysical relaxation | energy anomaly | Shift (eV) | N_fit | MAE_total_shifted (eV) | MAE_normal_shifted (eV) | Num_normal_shifted | Num_energy_anomaly_shifted
H | 0.6849939 | 0.6404943 | 1.095821 | 83.15158 | 85.72673 | 10009 | 8528 | 1281 | 200 | 13 | 107 | 80 | -0.3721229 | 8608 | 0.5815765 | 0.5608384 | 8577 | 31
B | 9.198144 |  | 10.45516 | 85.16581 | 78.81429 | 727 | 0 | 368 | 359 | 9 | 27 | 323 | 8.872999 | 323 | 1.105036 | 0.9050401 | 285 | 38

## DPA-3.1-3M-FT_D3
Adsorbate_name | MAE_total (eV) | MAE_normal (eV) | MAE_single (eV) | ADwT (%) | AMDwT (%) | Num_total | Num_normal | Num_adsorbate_migration | Anomaly count |  |  |  | Gas shift correction
[9 empty] | total | reproduction failure | unphysical relaxation | energy anomaly | Shift (eV) | N_fit | MAE_total_shifted (eV) | MAE_normal_shifted (eV) | Num_normal_shifted | Num_energy_anomaly_shifted
H | 1.085022 | 0.9020676 | 0.7597522 | 92.30363 | 80.1899 | 10009 | 4608 | 4761 | 640 | 69 | 560 | 11 | -1.064122 | 4619 | 0.5077119 | 0.5074099 | 4619 | 0
B | 1.181287 | 0.9733471 | 0.7711069 | 91.80777 | 86.59271 | 727 | 416 | 201 | 110 | 4 | 29 | 77 | 1.155725 | 493 | 0.7180139 | 0.6915115 | 483 | 10

## DPA-4.0.1-pro-MPtrj_D3
Adsorbate_name | MAE_total (eV) | MAE_normal (eV) | MAE_single (eV) | ADwT (%) | AMDwT (%) | Num_total | Num_normal | Num_adsorbate_migration | Anomaly count |  |  |  | Gas shift correction
[9 empty] | total | reproduction failure | unphysical relaxation | energy anomaly | Shift (eV) | N_fit | MAE_total_shifted (eV) | MAE_normal_shifted (eV) | Num_normal_shifted | Num_energy_anomaly_shifted
H | 0.4708494 | 0.3250655 | 0.305447 | 93.58948 | 83.47933 | 10009 | 5620 | 4075 | 314 | 39 | 275 | 0 | -0.2700014 | 5620 | 0.328482 | 0.2435528 | 5620 | 0
B | 1.94308 | 1.736967 | 2.325107 | 91.90088 | 89.20315 | 727 | 259 | 123 | 345 | 10 | 19 | 316 | 2.035375 | 575 | 0.3685721 | 0.2828014 | 574 | 1

## Eqnorm-MPtrj_D3
Adsorbate_name | MAE_total (eV) | MAE_normal (eV) | MAE_single (eV) | ADwT (%) | AMDwT (%) | Num_total | Num_normal | Num_adsorbate_migration | Anomaly count |  |  |  | Gas shift correction
[9 empty] | total | reproduction failure | unphysical relaxation | energy anomaly | Shift (eV) | N_fit | MAE_total_shifted (eV) | MAE_normal_shifted (eV) | Num_normal_shifted | Num_energy_anomaly_shifted
H | 2.437272 | 1.144666 | 2.757959 | 77.19694 | 67.2297 | 10009 | 1825 | 4957 | 3227 | 10 | 1805 | 1412 | -1.68325 | 3237 | 1.051898 | 0.8319353 | 3180 | 57
B | 5.556461 |  | 7.811499 | 76.31502 | 72.68924 | 727 | 0 | 224 | 503 | 4 | 333 | 166 | 5.6134 | 166 | 0.9717581 | 0.8848413 | 138 | 28

## EquFlash_D3
Adsorbate_name | MAE_total (eV) | MAE_normal (eV) | MAE_single (eV) | ADwT (%) | AMDwT (%) | Num_total | Num_normal | Num_adsorbate_migration | Anomaly count |  |  |  | Gas shift correction
[9 empty] | total | reproduction failure | unphysical relaxation | energy anomaly | Shift (eV) | N_fit | MAE_total_shifted (eV) | MAE_normal_shifted (eV) | Num_normal_shifted | Num_energy_anomaly_shifted
H | 0.6815331 | 0.6636134 | 0.6205244 | 94.92939 | 92.6333 | 10009 | 9738 | 166 | 105 | 7 | 91 | 7 | -0.6522577 | 9745 | 0.2451023 | 0.233827 | 9745 | 0
B | 1.175897 | 1.206042 | 1.581395 | 92.8963 | 88.45205 | 727 | 507 | 168 | 52 | 2 | 18 | 32 | 1.238585 | 539 | 0.4332332 | 0.350936 | 539 | 0

## EquFlashV2_D3
Adsorbate_name | MAE_total (eV) | MAE_normal (eV) | MAE_single (eV) | ADwT (%) | AMDwT (%) | Num_total | Num_normal | Num_adsorbate_migration | Anomaly count |  |  |  | Gas shift correction
[9 empty] | total | reproduction failure | unphysical relaxation | energy anomaly | Shift (eV) | N_fit | MAE_total_shifted (eV) | MAE_normal_shifted (eV) | Num_normal_shifted | Num_energy_anomaly_shifted
H | 2.096129 | 1.367019 | 2.100727 | 97.42706 | 95.02108 | 10009 | 4523 | 131 | 5355 | 11 | 25 | 5319 | -2.084268 | 9842 | 0.6664306 | 0.6394423 | 9734 | 108
B | 1.173955 | 1.207972 | 0.9442659 | 96.09433 | 93.92984 | 727 | 655 | 64 | 8 | 1 | 7 | 0 | 1.202364 | 655 | 0.2201111 | 0.1781419 | 655 | 0

## EqV3-OMatMPtrjSalex_D3
Adsorbate_name | MAE_total (eV) | MAE_normal (eV) | MAE_single (eV) | ADwT (%) | AMDwT (%) | Num_total | Num_normal | Num_adsorbate_migration | Anomaly count |  |  |  | Gas shift correction
[9 empty] | total | reproduction failure | unphysical relaxation | energy anomaly | Shift (eV) | N_fit | MAE_total_shifted (eV) | MAE_normal_shifted (eV) | Num_normal_shifted | Num_energy_anomaly_shifted
H | 2.025605 | 1.446751 | 2.017813 | 97.69446 | 96.32116 | 10009 | 4535 | 153 | 5321 | 4 | 41 | 5276 | -2.062877 | 9811 | 0.5278398 | 0.5157821 | 9781 | 30
B | 2.675018 | 1.890633 | 2.518255 | 96.25626 | 95.28335 | 727 | 8 | 39 | 680 | 1 | 4 | 675 | 2.704098 | 683 | 0.2552558 | 0.2402304 | 683 | 0

## eSEN-30M-OAM_D3
Adsorbate_name | MAE_total (eV) | MAE_normal (eV) | MAE_single (eV) | ADwT (%) | AMDwT (%) | Num_total | Num_normal | Num_adsorbate_migration | Anomaly count |  |  |  | Gas shift correction
[9 empty] | total | reproduction failure | unphysical relaxation | energy anomaly | Shift (eV) | N_fit | MAE_total_shifted (eV) | MAE_normal_shifted (eV) | Num_normal_shifted | Num_energy_anomaly_shifted
H | 0.3383214 | 0.3265873 | 0.3076469 | 97.5754 | 92.48633 | 10009 | 8495 | 1320 | 194 | 44 | 150 | 0 | 0.3112054 | 8495 | 0.2842849 | 0.2559967 | 8495 | 0
B | 1.117944 | 1.143895 | 1.204264 | 94.41578 | 93.42894 | 727 | 658 | 56 | 13 | 6 | 7 | 0 | 1.148805 | 658 | 0.1967863 | 0.1532322 | 657 | 1

## GRACE-2L-OAM_D3
Adsorbate_name | MAE_total (eV) | MAE_normal (eV) | MAE_single (eV) | ADwT (%) | AMDwT (%) | Num_total | Num_normal | Num_adsorbate_migration | Anomaly count |  |  |  | Gas shift correction
[9 empty] | total | reproduction failure | unphysical relaxation | energy anomaly | Shift (eV) | N_fit | MAE_total_shifted (eV) | MAE_normal_shifted (eV) | Num_normal_shifted | Num_energy_anomaly_shifted
H | 0.8465037 | 0.7367597 | 0.8482151 | 91.52601 | 77.06472 | 10009 | 3927 | 5607 | 475 | 1 | 466 | 8 | -0.4635015 | 3935 | 0.7779795 | 0.609972 | 3831 | 104
B | 1.220271 | 0.8688567 | 0.7667557 | 89.64087 | 82.55949 | 727 | 364 | 295 | 68 | 2 | 35 | 31 | -0.865765 | 395 | 0.7442854 | 0.6046105 | 390 | 5

## MACE-MH-1-OC20_D3
Adsorbate_name | MAE_total (eV) | MAE_normal (eV) | MAE_single (eV) | ADwT (%) | AMDwT (%) | Num_total | Num_normal | Num_adsorbate_migration | Anomaly count |  |  |  | Gas shift correction
[9 empty] | total | reproduction failure | unphysical relaxation | energy anomaly | Shift (eV) | N_fit | MAE_total_shifted (eV) | MAE_normal_shifted (eV) | Num_normal_shifted | Num_energy_anomaly_shifted
H | 0.993634 | 1.009872 | 0.9477441 | 91.77777 | 86.14724 | 10009 | 8108 | 1730 | 171 | 9 | 129 | 33 | 1.038749 | 8141 | 0.3428174 | 0.3285162 | 8141 | 0
B | 3.340064 | 1.912264 | 3.977064 | 92.65606 | 87.87117 | 727 | 3 | 197 | 527 | 2 | 11 | 514 | 3.323567 | 517 | 0.4570571 | 0.4263234 | 517 | 0

## MACE-MH-1-OMAT_D3
Adsorbate_name | MAE_total (eV) | MAE_normal (eV) | MAE_single (eV) | ADwT (%) | AMDwT (%) | Num_total | Num_normal | Num_adsorbate_migration | Anomaly count |  |  |  | Gas shift correction
[9 empty] | total | reproduction failure | unphysical relaxation | energy anomaly | Shift (eV) | N_fit | MAE_total_shifted (eV) | MAE_normal_shifted (eV) | Num_normal_shifted | Num_energy_anomaly_shifted
H | 0.9937487 | 1.009872 | 0.9477441 | 91.77619 | 86.14099 | 10009 | 8108 | 1728 | 173 | 16 | 124 | 33 | 1.038749 | 8141 | 0.3430494 | 0.3285163 | 8141 | 0
B | 3.338934 | 1.912264 | 3.977064 | 92.65362 | 87.86804 | 727 | 3 | 197 | 527 | 2 | 11 | 514 | 3.323567 | 517 | 0.4581774 | 0.4263234 | 517 | 0

## MACE-MPA-0_D3
Adsorbate_name | MAE_total (eV) | MAE_normal (eV) | MAE_single (eV) | ADwT (%) | AMDwT (%) | Num_total | Num_normal | Num_adsorbate_migration | Anomaly count |  |  |  | Gas shift correction
[9 empty] | total | reproduction failure | unphysical relaxation | energy anomaly | Shift (eV) | N_fit | MAE_total_shifted (eV) | MAE_normal_shifted (eV) | Num_normal_shifted | Num_energy_anomaly_shifted
H | 2.468061 | 0.8508594 | 1.977038 | 90.44108 | 75.66152 | 10009 | 1577 | 5162 | 3270 | 8 | 1792 | 1470 | -1.909022 | 3047 | 1.179133 | 1.048363 | 2947 | 100
B | 3.40477 | 1.325833 | 3.22368 | 80.8662 | 74.4988 | 727 | 108 | 347 | 272 | 0 | 42 | 230 | -2.525044 | 338 | 1.355453 | 0.7651034 | 301 | 37

## MatRIS-10M-OAM_D3
Adsorbate_name | MAE_total (eV) | MAE_normal (eV) | MAE_single (eV) | ADwT (%) | AMDwT (%) | Num_total | Num_normal | Num_adsorbate_migration | Anomaly count |  |  |  | Gas shift correction
[9 empty] | total | reproduction failure | unphysical relaxation | energy anomaly | Shift (eV) | N_fit | MAE_total_shifted (eV) | MAE_normal_shifted (eV) | Num_normal_shifted | Num_energy_anomaly_shifted
H | 2.798587 | 1.47848 | 0.6217903 | 96.35531 | 93.48728 | 10009 | 1951 | 792 | 7266 | 20 | 106 | 7140 | 2.833515 | 9091 | 0.7337984 | 0.6919555 | 8875 | 216
B | 1.069983 | 0.9649641 | 0.7254061 | 94.30186 | 89.09507 | 727 | 535 | 167 | 25 | 3 | 17 | 5 | -0.9933785 | 540 | 0.4487127 | 0.3861319 | 540 | 0

## MatterSim-v1-5M_D3
Adsorbate_name | MAE_total (eV) | MAE_normal (eV) | MAE_single (eV) | ADwT (%) | AMDwT (%) | Num_total | Num_normal | Num_adsorbate_migration | Anomaly count |  |  |  | Gas shift correction
[9 empty] | total | reproduction failure | unphysical relaxation | energy anomaly | Shift (eV) | N_fit | MAE_total_shifted (eV) | MAE_normal_shifted (eV) | Num_normal_shifted | Num_energy_anomaly_shifted
H | 1.426474 | 0.9156003 | 1.349658 | 90.48203 | 81.264 | 10009 | 5190 | 2288 | 2531 | 69 | 535 | 1927 | -1.102936 | 7117 | 0.6888349 | 0.6416294 | 7110 | 7
B | 5.755997 | 1.383899 | 5.14553 | 88.93851 | 81.32419 | 727 | 4 | 335 | 388 | 7 | 39 | 342 | -4.886261 | 346 | 1.420963 | 0.6862605 | 306 | 40

## NequIP-OAM-L_D3
Adsorbate_name | MAE_total (eV) | MAE_normal (eV) | MAE_single (eV) | ADwT (%) | AMDwT (%) | Num_total | Num_normal | Num_adsorbate_migration | Anomaly count |  |  |  | Gas shift correction
[9 empty] | total | reproduction failure | unphysical relaxation | energy anomaly | Shift (eV) | N_fit | MAE_total_shifted (eV) | MAE_normal_shifted (eV) | Num_normal_shifted | Num_energy_anomaly_shifted
H | 0.518331 | 0.4190922 | 0.4944104 | 90.20364 | 87.12722 | 10009 | 8253 | 1372 | 384 | 25 | 359 | 0 | -0.407407 | 8253 | 0.2966727 | 0.2336943 | 8253 | 0
B | 5.257325 |  | 5.773431 | 91.4259 | 87.14582 | 727 | 0 | 177 | 550 | 2 | 31 | 517 | 5.27476 | 517 | 0.5561495 | 0.5187052 | 517 | 0

## NequIP-OAM-XL_D3
Adsorbate_name | MAE_total (eV) | MAE_normal (eV) | MAE_single (eV) | ADwT (%) | AMDwT (%) | Num_total | Num_normal | Num_adsorbate_migration | Anomaly count |  |  |  | Gas shift correction
[9 empty] | total | reproduction failure | unphysical relaxation | energy anomaly | Shift (eV) | N_fit | MAE_total_shifted (eV) | MAE_normal_shifted (eV) | Num_normal_shifted | Num_energy_anomaly_shifted
H | 0.4662072 | 0.4076829 | 0.4269436 | 94.80206 | 88.87758 | 10009 | 7917 | 1784 | 308 | 10 | 298 | 0 | -0.2226855 | 7917 | 0.4145792 | 0.3804993 | 7917 | 0
B | 2.293797 | 1.731867 | 1.749 | 90.79677 | 87.31208 | 727 | 151 | 166 | 410 | 5 | 28 | 377 | 2.313395 | 528 | 0.5170703 | 0.4530812 | 525 | 3

## Nequix-MP-1_D3
Adsorbate_name | MAE_total (eV) | MAE_normal (eV) | MAE_single (eV) | ADwT (%) | AMDwT (%) | Num_total | Num_normal | Num_adsorbate_migration | Anomaly count |  |  |  | Gas shift correction
[9 empty] | total | reproduction failure | unphysical relaxation | energy anomaly | Shift (eV) | N_fit | MAE_total_shifted (eV) | MAE_normal_shifted (eV) | Num_normal_shifted | Num_energy_anomaly_shifted
H | 1.118005 | 1.152605 | 1.755388 | 69.26907 | 78.13654 | 10009 | 6550 | 850 | 2609 | 19 | 1898 | 692 | 1.330567 | 7242 | 0.622532 | 0.5200095 | 7237 | 5
B | 2.097457 | 1.555149 | 3.003309 | 69.99752 | 75.12523 | 727 | 168 | 301 | 258 | 6 | 55 | 197 | 2.058981 | 365 | 0.6254742 | 0.4791578 | 360 | 5

## ORB-v3_D3
Adsorbate_name | MAE_total (eV) | MAE_normal (eV) | MAE_single (eV) | ADwT (%) | AMDwT (%) | Num_total | Num_normal | Num_adsorbate_migration | Anomaly count |  |  |  | Gas shift correction
[9 empty] | total | reproduction failure | unphysical relaxation | energy anomaly | Shift (eV) | N_fit | MAE_total_shifted (eV) | MAE_normal_shifted (eV) | Num_normal_shifted | Num_energy_anomaly_shifted
H | 1.454018 | 1.316197 | 1.52893 | 87.91611 | 90.25851 | 10009 | 7995 | 511 | 1503 | 13 | 84 | 1406 | 1.464656 | 9401 | 0.4216568 | 0.41809 | 9401 | 0
B | 4.092014 | 1.907588 | 4.793453 | 88.15536 | 85.06311 | 727 | 5 | 222 | 500 | 3 | 33 | 464 | 4.038158 | 469 | 0.8435689 | 0.805338 | 452 | 17

## PET-OAM-XL_D3
Adsorbate_name | MAE_total (eV) | MAE_normal (eV) | MAE_single (eV) | ADwT (%) | AMDwT (%) | Num_total | Num_normal | Num_adsorbate_migration | Anomaly count |  |  |  | Gas shift correction
[9 empty] | total | reproduction failure | unphysical relaxation | energy anomaly | Shift (eV) | N_fit | MAE_total_shifted (eV) | MAE_normal_shifted (eV) | Num_normal_shifted | Num_energy_anomaly_shifted
H | 2.877151 | 1.396428 | 2.905083 | 96.48323 | 95.12204 | 10009 | 2413 | 165 | 7431 | 6 | 41 | 7384 | -2.889989 | 9797 | 0.9226721 | 0.8030393 | 9153 | 644
B | 4.602065 |  | 4.715906 | 94.81599 | 93.73856 | 727 | 0 | 45 | 682 | 4 | 9 | 669 | 4.657717 | 669 | 0.4581087 | 0.4244448 | 669 | 0

## SevenNet-MF-OMPA_D3
Adsorbate_name | MAE_total (eV) | MAE_normal (eV) | MAE_single (eV) | ADwT (%) | AMDwT (%) | Num_total | Num_normal | Num_adsorbate_migration | Anomaly count |  |  |  | Gas shift correction
[9 empty] | total | reproduction failure | unphysical relaxation | energy anomaly | Shift (eV) | N_fit | MAE_total_shifted (eV) | MAE_normal_shifted (eV) | Num_normal_shifted | Num_energy_anomaly_shifted
H | 1.744729 | 1.256613 | 1.687226 | 91.75212 | 78.84379 | 10009 | 4725 | 4514 | 770 | 18 | 346 | 406 | -1.317239 | 5131 | 0.6204733 | 0.3753458 | 5128 | 3
B | 3.910553 | 1.159313 | 3.137656 | 90.25503 | 84.12549 | 727 | 47 | 238 | 442 | 4 | 32 | 406 | -3.704295 | 453 | 0.9336973 | 0.6280584 | 417 | 36

## SevenNet-Omni_D3
Adsorbate_name | MAE_total (eV) | MAE_normal (eV) | MAE_single (eV) | ADwT (%) | AMDwT (%) | Num_total | Num_normal | Num_adsorbate_migration | Anomaly count |  |  |  | Gas shift correction
[9 empty] | total | reproduction failure | unphysical relaxation | energy anomaly | Shift (eV) | N_fit | MAE_total_shifted (eV) | MAE_normal_shifted (eV) | Num_normal_shifted | Num_energy_anomaly_shifted
H | 0.4889668 | 0.4868611 | 0.5138636 | 92.33136 | 90.67083 | 10009 | 9415 | 406 | 188 | 17 | 171 | 0 | 0.3597873 | 9415 | 0.3810058 | 0.376323 | 9415 | 0
B | 2.430387 | 1.531591 | 3.060502 | 90.32212 | 85.27044 | 727 | 176 | 241 | 310 | 3 | 28 | 279 | 2.30875 | 455 | 0.7186192 | 0.6427884 | 446 | 9

## TACE-OAM-L_D3
Adsorbate_name | MAE_total (eV) | MAE_normal (eV) | MAE_single (eV) | ADwT (%) | AMDwT (%) | Num_total | Num_normal | Num_adsorbate_migration | Anomaly count |  |  |  | Gas shift correction
[9 empty] | total | reproduction failure | unphysical relaxation | energy anomaly | Shift (eV) | N_fit | MAE_total_shifted (eV) | MAE_normal_shifted (eV) | Num_normal_shifted | Num_energy_anomaly_shifted
H | 0.4269571 | 0.3731769 | 0.4004477 | 96.99842 | 93.33631 | 10009 | 9025 | 765 | 219 | 18 | 201 | 0 | -0.3335071 | 9025 | 0.2507574 | 0.2133957 | 9025 | 0
B | 4.507808 |  | 4.533431 | 93.6257 | 91.49759 | 727 | 0 | 100 | 627 | 2 | 8 | 617 | 4.538179 | 617 | 0.3877251 | 0.343606 | 617 | 0

## UMA-m-1p1-OC20_D3
Adsorbate_name | MAE_total (eV) | MAE_normal (eV) | MAE_single (eV) | ADwT (%) | AMDwT (%) | Num_total | Num_normal | Num_adsorbate_migration | Anomaly count |  |  |  | Gas shift correction
[9 empty] | total | reproduction failure | unphysical relaxation | energy anomaly | Shift (eV) | N_fit | MAE_total_shifted (eV) | MAE_normal_shifted (eV) | Num_normal_shifted | Num_energy_anomaly_shifted
H | 1.715482 | 1.31589 | 1.720872 | 97.37744 | 96.10822 | 10009 | 6304 | 79 | 3626 | 4 | 55 | 3567 | 1.727536 | 9871 | 0.5507867 | 0.5479469 | 9865 | 6
B | 14.63079 |  | 8.804898 | 95.84922 | 92.90549 | 727 | 0 | 0 | 727 | 727 | 0 | 0 |  | 0 | 14.63079 |  | 0 | 0

## UMA-m-1p1-OMAT_D3
Adsorbate_name | MAE_total (eV) | MAE_normal (eV) | MAE_single (eV) | ADwT (%) | AMDwT (%) | Num_total | Num_normal | Num_adsorbate_migration | Anomaly count |  |  |  | Gas shift correction
[9 empty] | total | reproduction failure | unphysical relaxation | energy anomaly | Shift (eV) | N_fit | MAE_total_shifted (eV) | MAE_normal_shifted (eV) | Num_normal_shifted | Num_energy_anomaly_shifted
H | 0.5274091 | 0.5125833 | 0.5677561 | 91.84924 | 93.2488 | 10009 | 9777 | 171 | 61 | 5 | 45 | 11 | -0.4721222 | 9788 | 0.2460391 | 0.2369203 | 9788 | 0
B | 0.2590651 | 0.2123839 | 1.54263 | 89.47567 | 91.22279 | 727 | 658 | 61 | 8 | 1 | 7 | 0 | -0.09994559 | 658 | 0.2353832 | 0.193968 | 658 | 0

## UMA-s-1p1-OC20_D3
Adsorbate_name | MAE_total (eV) | MAE_normal (eV) | MAE_single (eV) | ADwT (%) | AMDwT (%) | Num_total | Num_normal | Num_adsorbate_migration | Anomaly count |  |  |  | Gas shift correction
[9 empty] | total | reproduction failure | unphysical relaxation | energy anomaly | Shift (eV) | N_fit | MAE_total_shifted (eV) | MAE_normal_shifted (eV) | Num_normal_shifted | Num_energy_anomaly_shifted
H | 1.318229 | 1.080582 | 1.821598 | 90.76391 | 78.44342 | 10009 | 4039 | 5236 | 734 | 24 | 493 | 217 | 1.132789 | 4256 | 0.4768628 | 0.4200508 | 4256 | 0
B | 2.400089 | 1.796793 | 2.828011 | 91.58231 | 87.12934 | 727 | 75 | 175 | 477 | 8 | 29 | 440 | 2.45521 | 515 | 0.4946687 | 0.3919387 | 513 | 2

## UMA-s-1p1-OMAT_D3
Adsorbate_name | MAE_total (eV) | MAE_normal (eV) | MAE_single (eV) | ADwT (%) | AMDwT (%) | Num_total | Num_normal | Num_adsorbate_migration | Anomaly count |  |  |  | Gas shift correction
[9 empty] | total | reproduction failure | unphysical relaxation | energy anomaly | Shift (eV) | N_fit | MAE_total_shifted (eV) | MAE_normal_shifted (eV) | Num_normal_shifted | Num_energy_anomaly_shifted
H | 0.6866221 | 0.6253933 | 0.5371404 | 91.61362 | 88.23101 | 10009 | 7847 | 1885 | 277 | 31 | 246 | 0 | -0.2177469 | 7847 | 0.655461 | 0.6129473 | 7847 | 0
B | 1.382634 | 1.280662 | 1.655808 | 89.14016 | 88.12405 | 727 | 465 | 152 | 110 | 3 | 14 | 93 | 1.451074 | 558 | 0.4911693 | 0.434991 | 555 | 3

## UMA-s-1p2-OC20_D3
Adsorbate_name | MAE_total (eV) | MAE_normal (eV) | MAE_single (eV) | ADwT (%) | AMDwT (%) | Num_total | Num_normal | Num_adsorbate_migration | Anomaly count |  |  |  | Gas shift correction
[9 empty] | total | reproduction failure | unphysical relaxation | energy anomaly | Shift (eV) | N_fit | MAE_total_shifted (eV) | MAE_normal_shifted (eV) | Num_normal_shifted | Num_energy_anomaly_shifted
H | 1.409377 | 1.171041 | 1.410849 | 94.96087 | 92.1212 | 10009 | 7148 | 852 | 2009 | 10 | 220 | 1779 | 1.422291 | 8927 | 0.5724314 | 0.5478114 | 8905 | 22
B | 2.610997 | 1.718785 | 2.174145 | 93.09702 | 89.78087 | 727 | 21 | 122 | 584 | 1 | 30 | 553 | 2.762058 | 574 | 0.4531357 | 0.3423446 | 573 | 1

## UMA-s-1p2-OC22_D3
Adsorbate_name | MAE_total (eV) | MAE_normal (eV) | MAE_single (eV) | ADwT (%) | AMDwT (%) | Num_total | Num_normal | Num_adsorbate_migration | Anomaly count |  |  |  | Gas shift correction
[9 empty] | total | reproduction failure | unphysical relaxation | energy anomaly | Shift (eV) | N_fit | MAE_total_shifted (eV) | MAE_normal_shifted (eV) | Num_normal_shifted | Num_energy_anomaly_shifted
H | 5.791639 | 1.544366 | 5.374398 | 83.57405 | 75.18403 | 10009 | 186 | 4806 | 5017 | 57 | 834 | 4126 | -4.674291 | 4312 | 1.735105 | 0.8669135 | 3506 | 806
B | 2.599397 | 1.507183 | 1.022838 | 77.97757 | 70.42872 | 727 | 69 | 430 | 228 | 6 | 46 | 176 | 2.45131 | 245 | 0.8677058 | 0.6235314 | 231 | 14

## UMA-s-1p2-OMAT_D3
Adsorbate_name | MAE_total (eV) | MAE_normal (eV) | MAE_single (eV) | ADwT (%) | AMDwT (%) | Num_total | Num_normal | Num_adsorbate_migration | Anomaly count |  |  |  | Gas shift correction
[9 empty] | total | reproduction failure | unphysical relaxation | energy anomaly | Shift (eV) | N_fit | MAE_total_shifted (eV) | MAE_normal_shifted (eV) | Num_normal_shifted | Num_energy_anomaly_shifted
H | 0.7244428 | 0.7303533 | 0.7577663 | 92.79522 | 92.76795 | 10009 | 9581 | 321 | 107 | 21 | 86 | 0 | 0.6969796 | 9581 | 0.2944519 | 0.2905522 | 9581 | 0
B | 2.305899 | 1.869145 | 2.473567 | 92.55504 | 90.65352 | 727 | 47 | 97 | 583 | 3 | 12 | 568 | 2.354329 | 615 | 0.2633618 | 0.2126007 | 615 | 0