## MLIP_Data
MLIP_name | Normal rate (%) | Adsorbate migration rate (%) | Anomaly rate (%) |  |  |  | MAE_total (eV) | MAE_normal (eV) | MAE_single (eV) | ADwT (%) | AMDwT (%) | Num_total | Time_total (ms) | Time_per_step (ms) | Steps_total
|  |  | total | reproduction failure | unphysical relaxation | energy anomaly
Allegro-OAM-L | 13.33333 | 3.333333 | 83.33333 | 6.666667 | 73.33333 | 3.333333 | 2.166639 | 1.02833 | 1.514123 | 30.80952 | 31.805 | 30 | 114452.9 | 12.2672 | 9330
AlphaNet-v1-OMA | 6.666667 | 0 | 93.33333 | 40 | 53.33333 | 0 | 1.466598 | 0.3847059 | 1.271375 | 21.70635 | 32.91797 | 30 | 867284.4 | 21.81518 | 39756
CHGNet-v0.3.0 | 0 | 0 | 100 | 3.333333 | 96.66667 | 0 | 1.045223 |  | 0.8682926 | 33.97052 | 46.93997 | 30 | 227987.7 | 31.54665 | 7227
DPA-3.1-3M-FT | 3.333333 | 0 | 96.66667 | 30 | 66.66667 | 0 | 1.182658 | 0.04588601 | 0.8366713 | 30.3424 | 41.30686 | 30 | 1995796.5 | 83.75142 | 23830
DPA-4.0.1-pro-MPtrj | 30 | 0 | 70 | 10 | 60 | 0 | 1.254368 | 0.2577589 | 0.7406236 | 53.45465 | 55.70172 | 30 | 1329191.6 | 94.86772 | 14011
Eqnorm-MPtrj | 0 | 0 | 100 | 6.666667 | 93.33333 | 0 | 1.126468 |  | 0.6132194 | 21.86054 | 31.27964 | 30 | 844022.2 | 57.1521 | 14768
EquFlash | 3.333333 | 0 | 96.66667 | 23.33333 | 70 | 3.333333 | 1.902486 | 0.4593783 | 0.998511 | 27.41497 | 31.86092 | 30 | 1408132.0 | 66.76459 | 21091
EquFlashV2 | 13.33333 | 0 | 86.66667 | 10 | 76.66667 | 0 | 1.243282 | 0.7422394 | 1.288572 | 44.06803 | 50.43773 | 30 | 1489015.5 | 152.8293 | 9743
EqV3-OMatMPtrjSalex | 63.33333 | 6.666667 | 30 | 3.333333 | 16.66667 | 10 | 0.9427081 | 0.3007696 | 1.088367 | 70.59637 | 73.84079 | 30 | 791848.4 | 93.73205 | 8448
eSEN-30M-OAM | 30 | 3.333333 | 66.66667 | 0 | 63.33333 | 3.333333 | 0.7717058 | 0.8678065 | 0.6859076 | 53.43537 | 58.71663 | 30 | 718063.6 | 119.3193 | 6018
GRACE-2L-OAM | 20 | 0 | 80 | 0 | 80 | 0 | 1.198696 | 1.440638 | 1.110379 | 28.41497 | 36.99664 | 30 | 104362.7 | 9.387669 | 11117
MACE-MH-1-OC20 | 30 | 0 | 70 | 0 | 70 | 0 | 0.8333615 | 0.6499035 | 0.8398933 | 39.7517 | 45.06376 | 30 | 348695.5 | 43.87762 | 7947
MACE-MH-1-OMAT | 30 | 0 | 70 | 0 | 70 | 0 | 0.8333615 | 0.6499035 | 0.8398933 | 39.7517 | 45.06376 | 30 | 351530.5 | 44.23437 | 7947
MACE-MPA-0 | 13.33333 | 3.333333 | 83.33333 | 0 | 83.33333 | 0 | 1.109805 | 0.6906412 | 0.5729371 | 32.59864 | 41.01566 | 30 | 468256.9 | 46.80229 | 10005
MatRIS-10M-OAM | 43.33333 | 3.333333 | 53.33333 | 6.666667 | 43.33333 | 3.333333 | 1.468697 | 0.4682357 | 1.302618 | 58.1576 | 61.32401 | 30 | 1257430.3 | 158.227 | 7947
MatterSim-v1-5M | 20 | 3.333333 | 76.66667 | 33.33333 | 40 | 3.333333 | 1.358597 | 0.1309679 | 1.054282 | 42.85034 | 44.9918 | 30 | 390931 | 25.51269 | 15323
NequIP-OAM-L | 23.33333 | 3.333333 | 73.33333 | 10 | 63.33333 | 0 | 1.940733 | 1.364656 | 1.868949 | 41.39116 | 49.23117 | 30 | 124138.7 | 4.816616 | 25773
NequIP-OAM-XL | 20 | 0 | 80 | 20 | 60 | 0 | 1.689845 | 0.3098402 | 1.118797 | 36.78912 | 37.52088 | 30 | 143021.6 | 6.918278 | 20673
Nequix-MP-1 | 20 | 0 | 80 | 6.666667 | 73.33333 | 0 | 1.047278 | 0.4092822 | 0.435495 | 29.30272 | 37.39336 | 30 | 292624.6 | 22.3702 | 13081
ORB-v3 | 20 | 0 | 80 | 16.66667 | 63.33333 | 0 | 0.745038 | 0.2966801 | 0.6202976 | 47.7381 | 52.39896 | 30 | 162542.5 | 11.27123 | 14421
PET-OAM-XL | 43.33333 | 0 | 56.66667 | 23.33333 | 20 | 13.33333 | 1.355611 | 0.3363254 | 1.064301 | 60.661 | 65.31618 | 30 | 1886548.7 | 94.92546 | 19874
SevenNet-MF-OMPA | 13.33333 | 0 | 86.66667 | 23.33333 | 63.33333 | 0 | 2.513369 | 0.9600032 | 1.197495 | 32.80499 | 35.90119 | 30 | 493409.9 | 27.84638 | 17719
SevenNet-Omni | 10 | 0 | 90 | 20 | 66.66667 | 3.333333 | 1.639598 | 0.4189159 | 0.8483588 | 33.21995 | 35.6965 | 30 | 550523.4 | 27.38377 | 20104
TACE-OAM-L | 13.33333 | 0 | 86.66667 | 10 | 76.66667 | 0 | 1.438123 | 0.4586084 | 0.7884637 | 24.62585 | 33.09582 | 30 | 2353958.1 | 156.9515 | 14998
UMA-m-1p1-OC20 | 26.66667 | 3.333333 | 70 | 6.666667 | 63.33333 | 0 | 0.5849224 | 0.2952563 | 0.4447803 | 44.39116 | 49.46607 | 30 | 1495076.2 | 161.2637 | 9271
UMA-m-1p1-OMAT | 16.66667 | 0 | 83.33333 | 3.333333 | 73.33333 | 6.666667 | 4.446146 | 0.3126209 | 3.927504 | 50.34127 | 53.10738 | 30 | 1121641.8 | 142.0699 | 7895
UMA-s-1p1-OC20 | 33.33333 | 0 | 66.66667 | 3.333333 | 63.33333 | 0 | 0.4647712 | 0.4083216 | 0.4094679 | 45.31293 | 51.10925 | 30 | 472010.1 | 50.84672 | 9283
UMA-s-1p1-OMAT | 23.33333 | 0 | 76.66667 | 13.33333 | 60 | 3.333333 | 0.9621723 | 0.4645901 | 2.042363 | 50.47279 | 55.26174 | 30 | 747392.9 | 50.70508 | 14740
UMA-s-1p2-OC20 | 33.33333 | 3.333333 | 63.33333 | 0 | 63.33333 | 0 | 0.5886623 | 0.3375659 | 0.4306059 | 45.05556 | 49.05779 | 30 | 434487.5 | 56.3757 | 7707
UMA-s-1p2-OC22 | 16.66667 | 3.333333 | 80 | 0 | 80 | 0 | 1.044084 | 0.7886154 | 1.026815 | 35.47166 | 46.03318 | 30 | 414714.3 | 55.56194 | 7464
UMA-s-1p2-OMAT | 33.33333 | 0 | 66.66667 | 0 | 60 | 6.666667 | 3.904099 | 0.259549 | 3.672252 | 56.80499 | 61.94556 | 30 | 297815.3 | 56.20217 | 5299

## MLIP_Data_shifted
MLIP_name | Normal rate (%) | Adsorbate migration rate (%) | Anomaly rate (%) |  |  |  | MAE_total (eV) | MAE_normal (eV) | MAE_single (eV) | ADwT (%) | AMDwT (%) | Num_total | Time_total (ms) | Time_per_step (ms) | Steps_total
|  |  | total | reproduction failure | unphysical relaxation | energy anomaly
Allegro-OAM-L | 13.33333 | 3.333333 | 83.33333 | 6.666667 | 73.33333 | 3.333333 | 2.166639 | 1.02833 | 1.514123 | 30.80952 | 31.805 | 30 | 114452.9 | 12.2672 | 9330
AlphaNet-v1-OMA | 6.666667 | 0 | 93.33333 | 40 | 53.33333 | 0 | 1.466598 | 0.3847059 | 1.271375 | 21.70635 | 32.91797 | 30 | 867284.4 | 21.81518 | 39756
CHGNet-v0.3.0 | 0 | 0 | 100 | 3.333333 | 96.66667 | 0 | 1.045223 |  | 0.8682926 | 33.97052 | 46.93997 | 30 | 227987.7 | 31.54665 | 7227
DPA-3.1-3M-FT | 3.333333 | 0 | 96.66667 | 30 | 66.66667 | 0 | 1.182658 | 0.04588601 | 0.8366713 | 30.3424 | 41.30686 | 30 | 1995796.5 | 83.75142 | 23830
DPA-4.0.1-pro-MPtrj | 30 | 0 | 70 | 10 | 60 | 0 | 1.254368 | 0.2577589 | 0.7406236 | 53.45465 | 55.70172 | 30 | 1329191.6 | 94.86772 | 14011
Eqnorm-MPtrj | 0 | 0 | 100 | 6.666667 | 93.33333 | 0 | 1.126468 |  | 0.6132194 | 21.86054 | 31.27964 | 30 | 844022.2 | 57.1521 | 14768
EquFlash | 3.333333 | 0 | 96.66667 | 23.33333 | 70 | 3.333333 | 1.902486 | 0.4593783 | 0.998511 | 27.41497 | 31.86092 | 30 | 1408132.0 | 66.76459 | 21091
EquFlashV2 | 13.33333 | 0 | 86.66667 | 10 | 76.66667 | 0 | 1.243282 | 0.7422394 | 1.288572 | 44.06803 | 50.43773 | 30 | 1489015.5 | 152.8293 | 9743
EqV3-OMatMPtrjSalex | 63.33333 | 6.666667 | 30 | 3.333333 | 16.66667 | 10 | 0.877074 | 0.2049409 | 1.024783 | 70.59637 | 73.84079 | 30 | 791848.4 | 93.73205 | 8448
eSEN-30M-OAM | 30 | 3.333333 | 66.66667 | 0 | 63.33333 | 3.333333 | 0.7717058 | 0.8678065 | 0.6859076 | 53.43537 | 58.71663 | 30 | 718063.6 | 119.3193 | 6018
GRACE-2L-OAM | 20 | 0 | 80 | 0 | 80 | 0 | 1.198696 | 1.440638 | 1.110379 | 28.41497 | 36.99664 | 30 | 104362.7 | 9.387669 | 11117
MACE-MH-1-OC20 | 30 | 0 | 70 | 0 | 70 | 0 | 0.8333615 | 0.6499035 | 0.8398933 | 39.7517 | 45.06376 | 30 | 348695.5 | 43.87762 | 7947
MACE-MH-1-OMAT | 30 | 0 | 70 | 0 | 70 | 0 | 0.8333615 | 0.6499035 | 0.8398933 | 39.7517 | 45.06376 | 30 | 351530.5 | 44.23437 | 7947
MACE-MPA-0 | 13.33333 | 3.333333 | 83.33333 | 0 | 83.33333 | 0 | 1.109805 | 0.6906412 | 0.5729371 | 32.59864 | 41.01566 | 30 | 468256.9 | 46.80229 | 10005
MatRIS-10M-OAM | 46.66667 | 3.333333 | 50 | 6.666667 | 43.33333 | 0 | 1.325759 | 0.2116876 | 1.602764 | 58.1576 | 61.32401 | 30 | 1257430.3 | 158.227 | 7947
MatterSim-v1-5M | 20 | 3.333333 | 76.66667 | 33.33333 | 40 | 3.333333 | 1.358597 | 0.1309679 | 1.054282 | 42.85034 | 44.9918 | 30 | 390931 | 25.51269 | 15323
NequIP-OAM-L | 23.33333 | 3.333333 | 73.33333 | 10 | 63.33333 | 0 | 1.940733 | 1.364656 | 1.868949 | 41.39116 | 49.23117 | 30 | 124138.7 | 4.816616 | 25773
NequIP-OAM-XL | 20 | 0 | 80 | 20 | 60 | 0 | 1.689845 | 0.3098402 | 1.118797 | 36.78912 | 37.52088 | 30 | 143021.6 | 6.918278 | 20673
Nequix-MP-1 | 20 | 0 | 80 | 6.666667 | 73.33333 | 0 | 1.047278 | 0.4092822 | 0.435495 | 29.30272 | 37.39336 | 30 | 292624.6 | 22.3702 | 13081
ORB-v3 | 20 | 0 | 80 | 16.66667 | 63.33333 | 0 | 0.745038 | 0.2966801 | 0.6202976 | 47.7381 | 52.39896 | 30 | 162542.5 | 11.27123 | 14421
PET-OAM-XL | 43.33333 | 0 | 56.66667 | 23.33333 | 20 | 13.33333 | 1.330415 | 0.2854999 | 1.052837 | 60.661 | 65.31618 | 30 | 1886548.7 | 94.92546 | 19874
SevenNet-MF-OMPA | 13.33333 | 0 | 86.66667 | 23.33333 | 63.33333 | 0 | 2.513369 | 0.9600032 | 1.197495 | 32.80499 | 35.90119 | 30 | 493409.9 | 27.84638 | 17719
SevenNet-Omni | 10 | 0 | 90 | 20 | 66.66667 | 3.333333 | 1.639598 | 0.4189159 | 0.8483588 | 33.21995 | 35.6965 | 30 | 550523.4 | 27.38377 | 20104
TACE-OAM-L | 13.33333 | 0 | 86.66667 | 10 | 76.66667 | 0 | 1.438123 | 0.4586084 | 0.7884637 | 24.62585 | 33.09582 | 30 | 2353958.1 | 156.9515 | 14998
UMA-m-1p1-OC20 | 26.66667 | 3.333333 | 70 | 6.666667 | 63.33333 | 0 | 0.5849224 | 0.2952563 | 0.4447803 | 44.39116 | 49.46607 | 30 | 1495076.2 | 161.2637 | 9271
UMA-m-1p1-OMAT | 16.66667 | 0 | 83.33333 | 3.333333 | 73.33333 | 6.666667 | 4.446146 | 0.3126209 | 3.927504 | 50.34127 | 53.10738 | 30 | 1121641.8 | 142.0699 | 7895
UMA-s-1p1-OC20 | 33.33333 | 0 | 66.66667 | 3.333333 | 63.33333 | 0 | 0.4647712 | 0.4083216 | 0.4094679 | 45.31293 | 51.10925 | 30 | 472010.1 | 50.84672 | 9283
UMA-s-1p1-OMAT | 23.33333 | 0 | 76.66667 | 13.33333 | 60 | 3.333333 | 0.9621723 | 0.4645901 | 2.042363 | 50.47279 | 55.26174 | 30 | 747392.9 | 50.70508 | 14740
UMA-s-1p2-OC20 | 33.33333 | 3.333333 | 63.33333 | 0 | 63.33333 | 0 | 0.5886623 | 0.3375659 | 0.4306059 | 45.05556 | 49.05779 | 30 | 434487.5 | 56.3757 | 7707
UMA-s-1p2-OC22 | 16.66667 | 3.333333 | 80 | 0 | 80 | 0 | 1.044084 | 0.7886154 | 1.026815 | 35.47166 | 46.03318 | 30 | 414714.3 | 55.56194 | 7464
UMA-s-1p2-OMAT | 33.33333 | 0 | 66.66667 | 0 | 60 | 6.666667 | 3.902435 | 0.259549 | 3.670588 | 56.80499 | 61.94556 | 30 | 297815.3 | 56.20217 | 5299

## anomaly
MLIP_name | Num_normal | Num_adsorbate_migration | Anomaly count |  |  |  | Reproduction failure |  |  | Unphysical relaxation
|  |  | total | reproduction failure | unphysical relaxation | energy anomaly | ads_eng_seed | ads_seed | slab_seed | ads_conv | ads_move | slab_conv | slab_move
Allegro-OAM-L | 4 | 1 | 25 | 2 | 22 | 1 | 2 | 2 | 0 | 0 | 22 | 0 | 19
AlphaNet-v1-OMA | 2 | 0 | 28 | 12 | 16 | 0 | 12 | 4 | 12 | 0 | 16 | 0 | 12
CHGNet-v0.3.0 | 0 | 0 | 30 | 1 | 29 | 0 | 1 | 1 | 0 | 0 | 23 | 0 | 29
DPA-3.1-3M-FT | 1 | 0 | 29 | 9 | 20 | 0 | 9 | 9 | 3 | 1 | 18 | 0 | 15
DPA-4.0.1-pro-MPtrj | 9 | 0 | 21 | 3 | 18 | 0 | 3 | 3 | 0 | 0 | 16 | 0 | 15
Eqnorm-MPtrj | 0 | 0 | 30 | 2 | 28 | 0 | 2 | 2 | 0 | 1 | 24 | 0 | 28
EquFlash | 1 | 0 | 29 | 7 | 21 | 1 | 6 | 5 | 6 | 1 | 16 | 0 | 14
EquFlashV2 | 4 | 0 | 26 | 3 | 23 | 0 | 3 | 1 | 3 | 0 | 20 | 0 | 18
EqV3-OMatMPtrjSalex | 19 | 2 | 9 | 1 | 5 | 3 | 1 | 1 | 0 | 0 | 4 | 0 | 3
eSEN-30M-OAM | 9 | 1 | 20 | 0 | 19 | 1 | 0 | 0 | 0 | 0 | 15 | 0 | 15
GRACE-2L-OAM | 6 | 0 | 24 | 0 | 24 | 0 | 0 | 0 | 0 | 0 | 24 | 0 | 18
MACE-MH-1-OC20 | 9 | 0 | 21 | 0 | 21 | 0 | 0 | 0 | 0 | 0 | 20 | 0 | 12
MACE-MH-1-OMAT | 9 | 0 | 21 | 0 | 21 | 0 | 0 | 0 | 0 | 0 | 20 | 0 | 12
MACE-MPA-0 | 4 | 1 | 25 | 0 | 25 | 0 | 0 | 0 | 0 | 0 | 19 | 0 | 21
MatRIS-10M-OAM | 13 | 1 | 16 | 2 | 13 | 1 | 2 | 2 | 0 | 0 | 5 | 0 | 11
MatterSim-v1-5M | 6 | 1 | 23 | 10 | 12 | 1 | 10 | 4 | 9 | 0 | 12 | 0 | 6
NequIP-OAM-L | 7 | 1 | 22 | 3 | 19 | 0 | 3 | 3 | 0 | 2 | 15 | 2 | 12
NequIP-OAM-XL | 6 | 0 | 24 | 6 | 18 | 0 | 6 | 3 | 3 | 2 | 17 | 0 | 13
Nequix-MP-1 | 6 | 0 | 24 | 2 | 22 | 0 | 2 | 2 | 0 | 0 | 21 | 0 | 19
ORB-v3 | 6 | 0 | 24 | 5 | 19 | 0 | 5 | 5 | 0 | 0 | 19 | 0 | 11
PET-OAM-XL | 13 | 0 | 17 | 7 | 6 | 4 | 7 | 4 | 6 | 0 | 4 | 0 | 3
SevenNet-MF-OMPA | 4 | 0 | 26 | 7 | 19 | 0 | 7 | 7 | 0 | 1 | 18 | 0 | 14
SevenNet-Omni | 3 | 0 | 27 | 6 | 20 | 1 | 6 | 3 | 3 | 1 | 18 | 0 | 15
TACE-OAM-L | 4 | 0 | 26 | 3 | 23 | 0 | 3 | 3 | 0 | 0 | 21 | 0 | 18
UMA-m-1p1-OC20 | 8 | 1 | 21 | 2 | 19 | 0 | 2 | 2 | 0 | 0 | 17 | 0 | 17
UMA-m-1p1-OMAT | 5 | 0 | 25 | 1 | 22 | 2 | 1 | 1 | 0 | 0 | 13 | 0 | 17
UMA-s-1p1-OC20 | 10 | 0 | 20 | 1 | 19 | 0 | 1 | 1 | 0 | 0 | 19 | 0 | 15
UMA-s-1p1-OMAT | 7 | 0 | 23 | 4 | 18 | 1 | 4 | 4 | 0 | 0 | 15 | 0 | 9
UMA-s-1p2-OC20 | 10 | 1 | 19 | 0 | 19 | 0 | 0 | 0 | 0 | 0 | 18 | 0 | 15
UMA-s-1p2-OC22 | 5 | 1 | 24 | 0 | 24 | 0 | 0 | 0 | 0 | 0 | 23 | 0 | 21
UMA-s-1p2-OMAT | 10 | 0 | 20 | 0 | 18 | 2 | 0 | 0 | 0 | 0 | 14 | 0 | 12

## anomaly_shifted
MLIP_name | Num_normal | Num_adsorbate_migration | Anomaly count |  |  |  | Reproduction failure |  |  | Unphysical relaxation
|  |  | total | reproduction failure | unphysical relaxation | energy anomaly | ads_eng_seed | ads_seed | slab_seed | ads_conv | ads_move | slab_conv | slab_move
Allegro-OAM-L | 4 | 1 | 25 | 2 | 22 | 1 | 2 | 2 | 0 | 0 | 22 | 0 | 19
AlphaNet-v1-OMA | 2 | 0 | 28 | 12 | 16 | 0 | 12 | 4 | 12 | 0 | 16 | 0 | 12
CHGNet-v0.3.0 | 0 | 0 | 30 | 1 | 29 | 0 | 1 | 1 | 0 | 0 | 23 | 0 | 29
DPA-3.1-3M-FT | 1 | 0 | 29 | 9 | 20 | 0 | 9 | 9 | 3 | 1 | 18 | 0 | 15
DPA-4.0.1-pro-MPtrj | 9 | 0 | 21 | 3 | 18 | 0 | 3 | 3 | 0 | 0 | 16 | 0 | 15
Eqnorm-MPtrj | 0 | 0 | 30 | 2 | 28 | 0 | 2 | 2 | 0 | 1 | 24 | 0 | 28
EquFlash | 1 | 0 | 29 | 7 | 21 | 1 | 6 | 5 | 6 | 1 | 16 | 0 | 14
EquFlashV2 | 4 | 0 | 26 | 3 | 23 | 0 | 3 | 1 | 3 | 0 | 20 | 0 | 18
EqV3-OMatMPtrjSalex | 19 | 2 | 9 | 1 | 5 | 3 | 1 | 1 | 0 | 0 | 4 | 0 | 3
eSEN-30M-OAM | 9 | 1 | 20 | 0 | 19 | 1 | 0 | 0 | 0 | 0 | 15 | 0 | 15
GRACE-2L-OAM | 6 | 0 | 24 | 0 | 24 | 0 | 0 | 0 | 0 | 0 | 24 | 0 | 18
MACE-MH-1-OC20 | 9 | 0 | 21 | 0 | 21 | 0 | 0 | 0 | 0 | 0 | 20 | 0 | 12
MACE-MH-1-OMAT | 9 | 0 | 21 | 0 | 21 | 0 | 0 | 0 | 0 | 0 | 20 | 0 | 12
MACE-MPA-0 | 4 | 1 | 25 | 0 | 25 | 0 | 0 | 0 | 0 | 0 | 19 | 0 | 21
MatRIS-10M-OAM | 14 | 1 | 15 | 2 | 13 | 0 | 2 | 2 | 0 | 0 | 5 | 0 | 11
MatterSim-v1-5M | 6 | 1 | 23 | 10 | 12 | 1 | 10 | 4 | 9 | 0 | 12 | 0 | 6
NequIP-OAM-L | 7 | 1 | 22 | 3 | 19 | 0 | 3 | 3 | 0 | 2 | 15 | 2 | 12
NequIP-OAM-XL | 6 | 0 | 24 | 6 | 18 | 0 | 6 | 3 | 3 | 2 | 17 | 0 | 13
Nequix-MP-1 | 6 | 0 | 24 | 2 | 22 | 0 | 2 | 2 | 0 | 0 | 21 | 0 | 19
ORB-v3 | 6 | 0 | 24 | 5 | 19 | 0 | 5 | 5 | 0 | 0 | 19 | 0 | 11
PET-OAM-XL | 13 | 0 | 17 | 7 | 6 | 4 | 7 | 4 | 6 | 0 | 4 | 0 | 3
SevenNet-MF-OMPA | 4 | 0 | 26 | 7 | 19 | 0 | 7 | 7 | 0 | 1 | 18 | 0 | 14
SevenNet-Omni | 3 | 0 | 27 | 6 | 20 | 1 | 6 | 3 | 3 | 1 | 18 | 0 | 15
TACE-OAM-L | 4 | 0 | 26 | 3 | 23 | 0 | 3 | 3 | 0 | 0 | 21 | 0 | 18
UMA-m-1p1-OC20 | 8 | 1 | 21 | 2 | 19 | 0 | 2 | 2 | 0 | 0 | 17 | 0 | 17
UMA-m-1p1-OMAT | 5 | 0 | 25 | 1 | 22 | 2 | 1 | 1 | 0 | 0 | 13 | 0 | 17
UMA-s-1p1-OC20 | 10 | 0 | 20 | 1 | 19 | 0 | 1 | 1 | 0 | 0 | 19 | 0 | 15
UMA-s-1p1-OMAT | 7 | 0 | 23 | 4 | 18 | 1 | 4 | 4 | 0 | 0 | 15 | 0 | 9
UMA-s-1p2-OC20 | 10 | 1 | 19 | 0 | 19 | 0 | 0 | 0 | 0 | 0 | 18 | 0 | 15
UMA-s-1p2-OC22 | 5 | 1 | 24 | 0 | 24 | 0 | 0 | 0 | 0 | 0 | 23 | 0 | 21
UMA-s-1p2-OMAT | 10 | 0 | 20 | 0 | 18 | 2 | 0 | 0 | 0 | 0 | 14 | 0 | 12

## Coverage
MLIP_name | Num_input | Num_succeeded | Num_failed | Num_not_run | Coverage_pct | Failed_by_stage | catbench_version | dispersion | device | input_md5
Allegro-OAM-L | 30 | 30 | 0 | 0 | 100 |  | 1.1.4 | none | NVIDIA L40S | unknown
AlphaNet-v1-OMA | 30 | 30 | 0 | 0 | 100 |  | 1.1.4 | none | NVIDIA L40S | unknown
CHGNet-v0.3.0 | 30 | 30 | 0 | 0 | 100 |  | 1.1.4 | none | NVIDIA L40S | unknown
DPA-3.1-3M-FT | 30 | 30 | 0 | 0 | 100 |  | 1.1.4 | none | NVIDIA L40S | unknown
DPA-4.0.1-pro-MPtrj | 30 | 30 | 0 | 0 | 100 |  | 1.1.4 | none | NVIDIA L40S | unknown
Eqnorm-MPtrj | 30 | 30 | 0 | 0 | 100 |  | 1.1.4 | none | NVIDIA L40S | unknown
EquFlash | 30 | 30 | 0 | 0 | 100 |  | 1.1.4 | none | NVIDIA L40S | unknown
EquFlashV2 | 30 | 30 | 0 | 0 | 100 |  | 1.1.4 | none | NVIDIA L40S | unknown
EqV3-OMatMPtrjSalex | 30 | 30 | 0 | 0 | 100 |  | 1.1.4 | none | NVIDIA L40S | unknown
eSEN-30M-OAM | 30 | 30 | 0 | 0 | 100 |  | 1.1.4 | none | NVIDIA L40S | unknown
GRACE-2L-OAM | 30 | 30 | 0 | 0 | 100 |  | 1.1.4 | none | NVIDIA L40S | unknown
MACE-MH-1-OC20 | 30 | 30 | 0 | 0 | 100 |  | 1.1.4 | none | NVIDIA L40S | unknown
MACE-MH-1-OMAT | 30 | 30 | 0 | 0 | 100 |  | 1.1.4 | none | NVIDIA L40S | unknown
MACE-MPA-0 | 30 | 30 | 0 | 0 | 100 |  | 1.1.4 | none | NVIDIA L40S | unknown
MatRIS-10M-OAM | 30 | 30 | 0 | 0 | 100 |  | 1.1.4 | none | NVIDIA L40S | unknown
MatterSim-v1-5M | 30 | 30 | 0 | 0 | 100 |  | 1.1.4 | none | NVIDIA L40S | unknown
NequIP-OAM-L | 30 | 30 | 0 | 0 | 100 |  | 1.1.4 | none | NVIDIA L40S | unknown
NequIP-OAM-XL | 30 | 30 | 0 | 0 | 100 |  | 1.1.4 | none | NVIDIA L40S | unknown
Nequix-MP-1 | 30 | 30 | 0 | 0 | 100 |  | 1.1.4 | none | NVIDIA L40S | unknown
ORB-v3 | 30 | 30 | 0 | 0 | 100 |  | 1.1.4 | none | NVIDIA L40S | unknown
PET-OAM-XL | 30 | 30 | 0 | 0 | 100 |  | 1.1.4 | none | NVIDIA L40S | unknown
SevenNet-MF-OMPA | 30 | 30 | 0 | 0 | 100 |  | 1.1.4 | none | NVIDIA L40S | unknown
SevenNet-Omni | 30 | 30 | 0 | 0 | 100 |  | 1.1.4 | none | NVIDIA L40S | unknown
TACE-OAM-L | 30 | 30 | 0 | 0 | 100 |  | 1.1.4 | none | NVIDIA L40S | unknown
UMA-m-1p1-OC20 | 30 | 30 | 0 | 0 | 100 |  | 1.1.4 | none | NVIDIA L40S | unknown
UMA-m-1p1-OMAT | 30 | 30 | 0 | 0 | 100 |  | 1.1.4 | none | NVIDIA L40S | unknown
UMA-s-1p1-OC20 | 30 | 30 | 0 | 0 | 100 |  | 1.1.4 | none | NVIDIA L40S | unknown
UMA-s-1p1-OMAT | 30 | 30 | 0 | 0 | 100 |  | 1.1.4 | none | NVIDIA L40S | unknown
UMA-s-1p2-OC20 | 30 | 30 | 0 | 0 | 100 |  | 1.1.4 | none | NVIDIA L40S | unknown
UMA-s-1p2-OC22 | 30 | 30 | 0 | 0 | 100 |  | 1.1.4 | none | NVIDIA L40S | unknown
UMA-s-1p2-OMAT | 30 | 30 | 0 | 0 | 100 |  | 1.1.4 | none | NVIDIA L40S | unknown
Num_succeeded counts every computed reaction, including any later excluded by energy_cutoff, so it can exceed Num_total in MLIP_Data.

## Allegro-OAM-L
Adsorbate_name | MAE_total (eV) | MAE_normal (eV) | MAE_single (eV) | ADwT (%) | AMDwT (%) | Num_total | Num_normal | Num_adsorbate_migration | Anomaly count |  |  |  | Gas shift correction
[9 empty] | total | reproduction failure | unphysical relaxation | energy anomaly | Shift (eV) | N_fit | MAE_total_shifted (eV) | MAE_normal_shifted (eV) | Num_normal_shifted | Num_energy_anomaly_shifted
HO | 2.212198 | 1.026033 | 1.278588 | 30.52381 | 31.33669 | 10 | 2 | 0 | 8 | 1 | 7 | 0 |  | 2 | 2.212198 | 1.026033 | 2 | 0
HO2 | 2.253796 |  | 2.055076 | 26.56122 | 25.42394 | 10 | 0 | 1 | 9 | 1 | 7 | 1 |  | 1 | 2.253796 |  | 0 | 1
O | 2.033922 | 1.030628 | 1.208704 | 35.34354 | 38.65436 | 10 | 2 | 0 | 8 | 0 | 8 | 0 |  | 2 | 2.033922 | 1.030628 | 2 | 0

## AlphaNet-v1-OMA
Adsorbate_name | MAE_total (eV) | MAE_normal (eV) | MAE_single (eV) | ADwT (%) | AMDwT (%) | Num_total | Num_normal | Num_adsorbate_migration | Anomaly count |  |  |  | Gas shift correction
[9 empty] | total | reproduction failure | unphysical relaxation | energy anomaly | Shift (eV) | N_fit | MAE_total_shifted (eV) | MAE_normal_shifted (eV) | Num_normal_shifted | Num_energy_anomaly_shifted
HO | 1.523398 | 0.2057818 | 0.9500769 | 22.47619 | 33.82998 | 10 | 1 | 0 | 9 | 4 | 5 | 0 |  | 1 | 1.523398 | 0.2057818 | 1 | 0
HO2 | 1.61237 |  | 1.7404 | 20.76531 | 30.45861 | 10 | 0 | 0 | 10 | 4 | 6 | 0 |  | 0 | 1.61237 |  | 0 | 0
O | 1.264025 | 0.56363 | 1.123647 | 21.87755 | 34.46532 | 10 | 1 | 0 | 9 | 4 | 5 | 0 |  | 1 | 1.264025 | 0.56363 | 1 | 0

## CHGNet-v0.3.0
Adsorbate_name | MAE_total (eV) | MAE_normal (eV) | MAE_single (eV) | ADwT (%) | AMDwT (%) | Num_total | Num_normal | Num_adsorbate_migration | Anomaly count |  |  |  | Gas shift correction
[9 empty] | total | reproduction failure | unphysical relaxation | energy anomaly | Shift (eV) | N_fit | MAE_total_shifted (eV) | MAE_normal_shifted (eV) | Num_normal_shifted | Num_energy_anomaly_shifted
HO | 0.4674129 |  | 0.3980583 | 36.33333 | 49.44295 | 10 | 0 | 0 | 10 | 0 | 10 | 0 |  | 0 | 0.4674129 |  | 0 | 0
HO2 | 1.675367 |  | 1.755189 | 31.13946 | 42.34787 | 10 | 0 | 0 | 10 | 1 | 9 | 0 |  | 0 | 1.675367 |  | 0 | 0
O | 0.9928897 |  | 0.4516306 | 34.43878 | 49.02908 | 10 | 0 | 0 | 10 | 0 | 10 | 0 |  | 0 | 0.9928897 |  | 0 | 0

## DPA-3.1-3M-FT
Adsorbate_name | MAE_total (eV) | MAE_normal (eV) | MAE_single (eV) | ADwT (%) | AMDwT (%) | Num_total | Num_normal | Num_adsorbate_migration | Anomaly count |  |  |  | Gas shift correction
[9 empty] | total | reproduction failure | unphysical relaxation | energy anomaly | Shift (eV) | N_fit | MAE_total_shifted (eV) | MAE_normal_shifted (eV) | Num_normal_shifted | Num_energy_anomaly_shifted
HO | 0.5435962 | 0.04588601 | 0.5853053 | 30.04762 | 43.72819 | 10 | 1 | 0 | 9 | 2 | 7 | 0 |  | 1 | 0.5435962 | 0.04588601 | 1 | 0
HO2 | 1.126259 |  | 1.211117 | 29.7585 | 38.17562 | 10 | 0 | 0 | 10 | 2 | 8 | 0 |  | 0 | 1.126259 |  | 0 | 0
O | 1.878118 |  | 0.7135914 | 31.22109 | 42.01678 | 10 | 0 | 0 | 10 | 5 | 5 | 0 |  | 0 | 1.878118 |  | 0 | 0

## DPA-4.0.1-pro-MPtrj
Adsorbate_name | MAE_total (eV) | MAE_normal (eV) | MAE_single (eV) | ADwT (%) | AMDwT (%) | Num_total | Num_normal | Num_adsorbate_migration | Anomaly count |  |  |  | Gas shift correction
[9 empty] | total | reproduction failure | unphysical relaxation | energy anomaly | Shift (eV) | N_fit | MAE_total_shifted (eV) | MAE_normal_shifted (eV) | Num_normal_shifted | Num_energy_anomaly_shifted
HO | 1.018894 | 0.2907767 | 0.6512803 | 56.79592 | 59.81767 | 10 | 3 | 0 | 7 | 1 | 6 | 0 |  | 3 | 1.018894 | 0.2907767 | 3 | 0
HO2 | 1.268968 | 0.332782 | 0.7762788 | 51.88435 | 52.16667 | 10 | 3 | 0 | 7 | 0 | 7 | 0 |  | 3 | 1.268968 | 0.332782 | 3 | 0
O | 1.475242 | 0.1497179 | 0.7943116 | 51.68367 | 55.12081 | 10 | 3 | 0 | 7 | 2 | 5 | 0 |  | 3 | 1.475242 | 0.1497179 | 3 | 0

## Eqnorm-MPtrj
Adsorbate_name | MAE_total (eV) | MAE_normal (eV) | MAE_single (eV) | ADwT (%) | AMDwT (%) | Num_total | Num_normal | Num_adsorbate_migration | Anomaly count |  |  |  | Gas shift correction
[9 empty] | total | reproduction failure | unphysical relaxation | energy anomaly | Shift (eV) | N_fit | MAE_total_shifted (eV) | MAE_normal_shifted (eV) | Num_normal_shifted | Num_energy_anomaly_shifted
HO | 0.595736 |  | 0.4183167 | 23.29932 | 34.30201 | 10 | 0 | 0 | 10 | 2 | 8 | 0 |  | 0 | 0.595736 |  | 0 | 0
HO2 | 1.181895 |  | 0.8566971 | 19.80612 | 28.02125 | 10 | 0 | 0 | 10 | 0 | 10 | 0 |  | 0 | 1.181895 |  | 0 | 0
O | 1.601773 |  | 0.5646444 | 22.47619 | 31.51566 | 10 | 0 | 0 | 10 | 0 | 10 | 0 |  | 0 | 1.601773 |  | 0 | 0

## EquFlash
Adsorbate_name | MAE_total (eV) | MAE_normal (eV) | MAE_single (eV) | ADwT (%) | AMDwT (%) | Num_total | Num_normal | Num_adsorbate_migration | Anomaly count |  |  |  | Gas shift correction
[9 empty] | total | reproduction failure | unphysical relaxation | energy anomaly | Shift (eV) | N_fit | MAE_total_shifted (eV) | MAE_normal_shifted (eV) | Num_normal_shifted | Num_energy_anomaly_shifted
HO | 1.631346 | 0.4593783 | 0.8461937 | 30.51361 | 34.49776 | 10 | 1 | 0 | 9 | 2 | 7 | 0 |  | 1 | 1.631346 | 0.4593783 | 1 | 0
HO2 | 1.43641 |  | 1.221931 | 27.07823 | 29.76286 | 10 | 0 | 0 | 10 | 2 | 8 | 0 |  | 0 | 1.43641 |  | 0 | 0
O | 2.639701 |  | 0.9274083 | 24.65306 | 31.32215 | 10 | 0 | 0 | 10 | 3 | 6 | 1 |  | 1 | 2.639701 |  | 0 | 1

## EquFlashV2
Adsorbate_name | MAE_total (eV) | MAE_normal (eV) | MAE_single (eV) | ADwT (%) | AMDwT (%) | Num_total | Num_normal | Num_adsorbate_migration | Anomaly count |  |  |  | Gas shift correction
[9 empty] | total | reproduction failure | unphysical relaxation | energy anomaly | Shift (eV) | N_fit | MAE_total_shifted (eV) | MAE_normal_shifted (eV) | Num_normal_shifted | Num_energy_anomaly_shifted
HO | 0.8512644 | 0.3653156 | 0.8270527 | 44.57483 | 50.48434 | 10 | 1 | 0 | 9 | 1 | 8 | 0 |  | 1 | 0.8512644 | 0.3653156 | 1 | 0
HO2 | 1.780591 | 1.00528 | 1.802564 | 45.86054 | 52.28635 | 10 | 1 | 0 | 9 | 1 | 8 | 0 |  | 1 | 1.780591 | 1.00528 | 1 | 0
O | 1.097991 | 0.7991807 | 1.236098 | 41.76871 | 48.54251 | 10 | 2 | 0 | 8 | 1 | 7 | 0 |  | 2 | 1.097991 | 0.7991807 | 2 | 0

## EqV3-OMatMPtrjSalex
Adsorbate_name | MAE_total (eV) | MAE_normal (eV) | MAE_single (eV) | ADwT (%) | AMDwT (%) | Num_total | Num_normal | Num_adsorbate_migration | Anomaly count |  |  |  | Gas shift correction
[9 empty] | total | reproduction failure | unphysical relaxation | energy anomaly | Shift (eV) | N_fit | MAE_total_shifted (eV) | MAE_normal_shifted (eV) | Num_normal_shifted | Num_energy_anomaly_shifted
HO | 0.6306101 | 0.1660928 | 0.9653411 | 71.46259 | 73.71029 | 10 | 8 | 0 | 2 | 0 | 1 | 1 | 0.01016143 | 9 | 0.6285778 | 0.1660928 | 8 | 1
HO2 | 0.96446 | 0.4692639 | 1.227843 | 69.81973 | 70.62975 | 10 | 6 | 2 | 2 | 1 | 1 | 0 | 0.4393477 | 6 | 0.8306728 | 0.2061711 | 6 | 0
O | 1.233054 | 0.3140595 | 1.071917 | 70.5068 | 77.18233 | 10 | 5 | 0 | 5 | 0 | 3 | 2 | 0.29363 | 7 | 1.171971 | 0.2656216 | 5 | 2

## eSEN-30M-OAM
Adsorbate_name | MAE_total (eV) | MAE_normal (eV) | MAE_single (eV) | ADwT (%) | AMDwT (%) | Num_total | Num_normal | Num_adsorbate_migration | Anomaly count |  |  |  | Gas shift correction
[9 empty] | total | reproduction failure | unphysical relaxation | energy anomaly | Shift (eV) | N_fit | MAE_total_shifted (eV) | MAE_normal_shifted (eV) | Num_normal_shifted | Num_energy_anomaly_shifted
HO | 0.7772589 | 0.7042379 | 0.5729293 | 53.79252 | 62.55481 | 10 | 4 | 0 | 6 | 0 | 6 | 0 |  | 4 | 0.7772589 | 0.7042379 | 4 | 0
HO2 | 0.8894497 | 0.9717219 | 0.8586992 | 54.10884 | 55.61409 | 10 | 2 | 1 | 7 | 0 | 6 | 1 |  | 3 | 0.8894497 | 0.9717219 | 2 | 1
O | 0.6484088 | 1.016621 | 0.6260944 | 52.40476 | 57.98098 | 10 | 3 | 0 | 7 | 0 | 7 | 0 |  | 3 | 0.6484088 | 1.016621 | 3 | 0

## GRACE-2L-OAM
Adsorbate_name | MAE_total (eV) | MAE_normal (eV) | MAE_single (eV) | ADwT (%) | AMDwT (%) | Num_total | Num_normal | Num_adsorbate_migration | Anomaly count |  |  |  | Gas shift correction
[9 empty] | total | reproduction failure | unphysical relaxation | energy anomaly | Shift (eV) | N_fit | MAE_total_shifted (eV) | MAE_normal_shifted (eV) | Num_normal_shifted | Num_energy_anomaly_shifted
HO | 1.33348 | 1.199379 | 0.9744744 | 30.54082 | 40.41611 | 10 | 2 | 0 | 8 | 0 | 8 | 0 |  | 2 | 1.33348 | 1.199379 | 2 | 0
HO2 | 1.25461 | 1.464748 | 1.384503 | 27.17347 | 33.38926 | 10 | 2 | 0 | 8 | 0 | 8 | 0 |  | 2 | 1.25461 | 1.464748 | 2 | 0
O | 1.007998 | 1.657786 | 0.9721605 | 27.53061 | 37.18456 | 10 | 2 | 0 | 8 | 0 | 8 | 0 |  | 2 | 1.007998 | 1.657786 | 2 | 0

## MACE-MH-1-OC20
Adsorbate_name | MAE_total (eV) | MAE_normal (eV) | MAE_single (eV) | ADwT (%) | AMDwT (%) | Num_total | Num_normal | Num_adsorbate_migration | Anomaly count |  |  |  | Gas shift correction
[9 empty] | total | reproduction failure | unphysical relaxation | energy anomaly | Shift (eV) | N_fit | MAE_total_shifted (eV) | MAE_normal_shifted (eV) | Num_normal_shifted | Num_energy_anomaly_shifted
HO | 0.653213 | 0.5156596 | 0.7479939 | 39.7551 | 45.82886 | 10 | 4 | 0 | 6 | 0 | 6 | 0 |  | 4 | 0.653213 | 0.5156596 | 4 | 0
HO2 | 0.9928884 | 0.8768679 | 1.002385 | 41.33673 | 45.31544 | 10 | 3 | 0 | 7 | 0 | 7 | 0 |  | 3 | 0.9928884 | 0.8768679 | 3 | 0
O | 0.8539832 | 0.5779448 | 0.7693005 | 38.16327 | 44.04698 | 10 | 2 | 0 | 8 | 0 | 8 | 0 |  | 2 | 0.8539832 | 0.5779448 | 2 | 0

## MACE-MH-1-OMAT
Adsorbate_name | MAE_total (eV) | MAE_normal (eV) | MAE_single (eV) | ADwT (%) | AMDwT (%) | Num_total | Num_normal | Num_adsorbate_migration | Anomaly count |  |  |  | Gas shift correction
[9 empty] | total | reproduction failure | unphysical relaxation | energy anomaly | Shift (eV) | N_fit | MAE_total_shifted (eV) | MAE_normal_shifted (eV) | Num_normal_shifted | Num_energy_anomaly_shifted
HO | 0.653213 | 0.5156596 | 0.7479939 | 39.7551 | 45.82886 | 10 | 4 | 0 | 6 | 0 | 6 | 0 |  | 4 | 0.653213 | 0.5156596 | 4 | 0
HO2 | 0.9928884 | 0.8768679 | 1.002385 | 41.33673 | 45.31544 | 10 | 3 | 0 | 7 | 0 | 7 | 0 |  | 3 | 0.9928884 | 0.8768679 | 3 | 0
O | 0.8539832 | 0.5779448 | 0.7693005 | 38.16327 | 44.04698 | 10 | 2 | 0 | 8 | 0 | 8 | 0 |  | 2 | 0.8539832 | 0.5779448 | 2 | 0

## MACE-MPA-0
Adsorbate_name | MAE_total (eV) | MAE_normal (eV) | MAE_single (eV) | ADwT (%) | AMDwT (%) | Num_total | Num_normal | Num_adsorbate_migration | Anomaly count |  |  |  | Gas shift correction
[9 empty] | total | reproduction failure | unphysical relaxation | energy anomaly | Shift (eV) | N_fit | MAE_total_shifted (eV) | MAE_normal_shifted (eV) | Num_normal_shifted | Num_energy_anomaly_shifted
HO | 0.8163722 | 0.246548 | 0.3875074 | 31.39796 | 37.71141 | 10 | 1 | 0 | 9 | 0 | 9 | 0 |  | 1 | 0.8163722 | 0.246548 | 1 | 0
HO2 | 1.008156 | 0.954802 | 0.8850928 | 32.30612 | 42.75839 | 10 | 2 | 0 | 8 | 0 | 8 | 0 |  | 2 | 1.008156 | 0.954802 | 2 | 0
O | 1.504887 | 0.6064129 | 0.4462111 | 34.09184 | 42.57718 | 10 | 1 | 1 | 8 | 0 | 8 | 0 |  | 1 | 1.504887 | 0.6064129 | 1 | 0

## MatRIS-10M-OAM
Adsorbate_name | MAE_total (eV) | MAE_normal (eV) | MAE_single (eV) | ADwT (%) | AMDwT (%) | Num_total | Num_normal | Num_adsorbate_migration | Anomaly count |  |  |  | Gas shift correction
[9 empty] | total | reproduction failure | unphysical relaxation | energy anomaly | Shift (eV) | N_fit | MAE_total_shifted (eV) | MAE_normal_shifted (eV) | Num_normal_shifted | Num_energy_anomaly_shifted
HO | 1.228328 | 0.1779725 | 0.9876658 | 58.70068 | 60.89038 | 10 | 4 | 1 | 5 | 0 | 5 | 0 |  | 4 | 1.228328 | 0.1779725 | 4 | 0
HO2 | 1.420629 | 0.590995 | 1.513171 | 59.05102 | 62.15548 | 10 | 4 | 0 | 6 | 0 | 5 | 1 | -0.6646831 | 5 | 1.219844 | 0.3578138 | 5 | 0
O | 1.757134 | 0.6022389 | 1.407016 | 56.72109 | 60.92617 | 10 | 5 | 0 | 5 | 2 | 3 | 0 | -0.5508089 | 5 | 1.529106 | 0.09253334 | 5 | 0

## MatterSim-v1-5M
Adsorbate_name | MAE_total (eV) | MAE_normal (eV) | MAE_single (eV) | ADwT (%) | AMDwT (%) | Num_total | Num_normal | Num_adsorbate_migration | Anomaly count |  |  |  | Gas shift correction
[9 empty] | total | reproduction failure | unphysical relaxation | energy anomaly | Shift (eV) | N_fit | MAE_total_shifted (eV) | MAE_normal_shifted (eV) | Num_normal_shifted | Num_energy_anomaly_shifted
HO | 0.7800326 | 0.1105974 | 0.9801216 | 43.95238 | 48.74049 | 10 | 2 | 0 | 8 | 3 | 5 | 0 |  | 2 | 0.7800326 | 0.1105974 | 2 | 0
HO2 | 1.484423 | 0.02690173 | 1.215107 | 38.88095 | 38.26398 | 10 | 2 | 1 | 7 | 4 | 3 | 0 |  | 2 | 1.484423 | 0.02690173 | 2 | 0
O | 1.811336 | 0.2554045 | 0.9676168 | 45.71769 | 47.97092 | 10 | 2 | 0 | 8 | 3 | 4 | 1 |  | 3 | 1.811336 | 0.2554045 | 2 | 1

## NequIP-OAM-L
Adsorbate_name | MAE_total (eV) | MAE_normal (eV) | MAE_single (eV) | ADwT (%) | AMDwT (%) | Num_total | Num_normal | Num_adsorbate_migration | Anomaly count |  |  |  | Gas shift correction
[9 empty] | total | reproduction failure | unphysical relaxation | energy anomaly | Shift (eV) | N_fit | MAE_total_shifted (eV) | MAE_normal_shifted (eV) | Num_normal_shifted | Num_energy_anomaly_shifted
HO | 1.467148 | 1.190468 | 1.553956 | 41.59864 | 50.36242 | 10 | 2 | 0 | 8 | 1 | 7 | 0 |  | 2 | 1.467148 | 1.190468 | 2 | 0
HO2 | 2.541597 | 1.964767 | 2.587179 | 40.2619 | 46.70246 | 10 | 2 | 0 | 8 | 0 | 8 | 0 |  | 2 | 2.541597 | 1.964767 | 2 | 0
O | 1.813454 | 1.080708 | 1.465713 | 42.31293 | 50.62864 | 10 | 3 | 1 | 6 | 2 | 4 | 0 |  | 3 | 1.813454 | 1.080708 | 3 | 0

## NequIP-OAM-XL
Adsorbate_name | MAE_total (eV) | MAE_normal (eV) | MAE_single (eV) | ADwT (%) | AMDwT (%) | Num_total | Num_normal | Num_adsorbate_migration | Anomaly count |  |  |  | Gas shift correction
[9 empty] | total | reproduction failure | unphysical relaxation | energy anomaly | Shift (eV) | N_fit | MAE_total_shifted (eV) | MAE_normal_shifted (eV) | Num_normal_shifted | Num_energy_anomaly_shifted
HO | 1.403246 | 0.2855833 | 1.007001 | 35.62245 | 36.75839 | 10 | 2 | 0 | 8 | 1 | 7 | 0 |  | 2 | 1.403246 | 0.2855833 | 2 | 0
HO2 | 1.676776 | 0.3404123 | 1.379621 | 33.97279 | 33.29978 | 10 | 2 | 0 | 8 | 2 | 6 | 0 |  | 2 | 1.676776 | 0.3404123 | 2 | 0
O | 1.989514 | 0.3035248 | 0.9697697 | 40.77211 | 42.50447 | 10 | 2 | 0 | 8 | 3 | 5 | 0 |  | 2 | 1.989514 | 0.3035248 | 2 | 0

## Nequix-MP-1
Adsorbate_name | MAE_total (eV) | MAE_normal (eV) | MAE_single (eV) | ADwT (%) | AMDwT (%) | Num_total | Num_normal | Num_adsorbate_migration | Anomaly count |  |  |  | Gas shift correction
[9 empty] | total | reproduction failure | unphysical relaxation | energy anomaly | Shift (eV) | N_fit | MAE_total_shifted (eV) | MAE_normal_shifted (eV) | Num_normal_shifted | Num_energy_anomaly_shifted
HO | 0.8650664 | 0.1868707 | 0.2646443 | 28.22449 | 35.06264 | 10 | 2 | 0 | 8 | 1 | 7 | 0 |  | 2 | 0.8650664 | 0.1868707 | 2 | 0
HO2 | 1.183364 | 1.022831 | 0.662273 | 31.81973 | 40.70917 | 10 | 1 | 0 | 9 | 0 | 9 | 0 |  | 1 | 1.183364 | 1.022831 | 1 | 0
O | 1.093402 | 0.3530402 | 0.3795677 | 27.86395 | 36.40828 | 10 | 3 | 0 | 7 | 1 | 6 | 0 |  | 3 | 1.093402 | 0.3530402 | 3 | 0

## ORB-v3
Adsorbate_name | MAE_total (eV) | MAE_normal (eV) | MAE_single (eV) | ADwT (%) | AMDwT (%) | Num_total | Num_normal | Num_adsorbate_migration | Anomaly count |  |  |  | Gas shift correction
[9 empty] | total | reproduction failure | unphysical relaxation | energy anomaly | Shift (eV) | N_fit | MAE_total_shifted (eV) | MAE_normal_shifted (eV) | Num_normal_shifted | Num_energy_anomaly_shifted
HO | 0.6206233 |  | 0.5488698 | 46.16667 | 49.82327 | 10 | 0 | 0 | 10 | 2 | 8 | 0 |  | 0 | 0.6206233 |  | 0 | 0
HO2 | 0.7899123 | 0.2339624 | 0.7026243 | 50.69388 | 55.54474 | 10 | 3 | 0 | 7 | 1 | 6 | 0 |  | 3 | 0.7899123 | 0.2339624 | 3 | 0
O | 0.8245785 | 0.3593977 | 0.6093988 | 46.35374 | 51.82886 | 10 | 3 | 0 | 7 | 2 | 5 | 0 |  | 3 | 0.8245785 | 0.3593977 | 3 | 0

## PET-OAM-XL
Adsorbate_name | MAE_total (eV) | MAE_normal (eV) | MAE_single (eV) | ADwT (%) | AMDwT (%) | Num_total | Num_normal | Num_adsorbate_migration | Anomaly count |  |  |  | Gas shift correction
[9 empty] | total | reproduction failure | unphysical relaxation | energy anomaly | Shift (eV) | N_fit | MAE_total_shifted (eV) | MAE_normal_shifted (eV) | Num_normal_shifted | Num_energy_anomaly_shifted
HO | 0.9179884 | 0.3274185 | 1.069363 | 62.32993 | 68.42729 | 10 | 5 | 0 | 5 | 2 | 2 | 1 | -0.3316133 | 6 | 0.8135318 | 0.1399685 | 5 | 1
HO2 | 1.346673 | 0.4548458 | 1.118773 | 61.71088 | 65.35682 | 10 | 5 | 0 | 5 | 3 | 1 | 1 | -0.02986388 | 6 | 1.352646 | 0.448873 | 5 | 1
O | 1.802171 | 0.1536364 | 1.004766 | 57.94218 | 62.16443 | 10 | 3 | 0 | 7 | 2 | 3 | 2 | 0.3480931 | 5 | 1.825066 | 0.2557635 | 3 | 2

## SevenNet-MF-OMPA
Adsorbate_name | MAE_total (eV) | MAE_normal (eV) | MAE_single (eV) | ADwT (%) | AMDwT (%) | Num_total | Num_normal | Num_adsorbate_migration | Anomaly count |  |  |  | Gas shift correction
[9 empty] | total | reproduction failure | unphysical relaxation | energy anomaly | Shift (eV) | N_fit | MAE_total_shifted (eV) | MAE_normal_shifted (eV) | Num_normal_shifted | Num_energy_anomaly_shifted
HO | 1.074684 | 0.05478934 | 1.085715 | 35.46939 | 36.61857 | 10 | 1 | 0 | 9 | 0 | 9 | 0 |  | 1 | 1.074684 | 0.05478934 | 1 | 0
HO2 | 2.079469 | 0.231323 | 1.473261 | 31.38435 | 32.89709 | 10 | 1 | 0 | 9 | 2 | 7 | 0 |  | 1 | 2.079469 | 0.231323 | 1 | 0
O | 4.385955 | 1.77695 | 1.033507 | 31.56122 | 38.18792 | 10 | 2 | 0 | 8 | 5 | 3 | 0 |  | 2 | 4.385955 | 1.77695 | 2 | 0

## SevenNet-Omni
Adsorbate_name | MAE_total (eV) | MAE_normal (eV) | MAE_single (eV) | ADwT (%) | AMDwT (%) | Num_total | Num_normal | Num_adsorbate_migration | Anomaly count |  |  |  | Gas shift correction
[9 empty] | total | reproduction failure | unphysical relaxation | energy anomaly | Shift (eV) | N_fit | MAE_total_shifted (eV) | MAE_normal_shifted (eV) | Num_normal_shifted | Num_energy_anomaly_shifted
HO | 1.946547 | 0.1513817 | 0.7435789 | 33.4898 | 34.32774 | 10 | 1 | 0 | 9 | 2 | 7 | 0 |  | 1 | 1.946547 | 0.1513817 | 1 | 0
HO2 | 1.42056 | 0.0501058 | 0.9825205 | 32.34694 | 34.05034 | 10 | 1 | 0 | 9 | 1 | 8 | 0 |  | 1 | 1.42056 | 0.0501058 | 1 | 0
O | 1.551687 | 1.05526 | 0.8189771 | 33.82313 | 38.71141 | 10 | 1 | 0 | 9 | 3 | 5 | 1 |  | 2 | 1.551687 | 1.05526 | 1 | 1

## TACE-OAM-L
Adsorbate_name | MAE_total (eV) | MAE_normal (eV) | MAE_single (eV) | ADwT (%) | AMDwT (%) | Num_total | Num_normal | Num_adsorbate_migration | Anomaly count |  |  |  | Gas shift correction
[9 empty] | total | reproduction failure | unphysical relaxation | energy anomaly | Shift (eV) | N_fit | MAE_total_shifted (eV) | MAE_normal_shifted (eV) | Num_normal_shifted | Num_energy_anomaly_shifted
HO | 1.046804 | 0.3678726 | 0.7073091 | 27.5034 | 36.52349 | 10 | 2 | 0 | 8 | 0 | 8 | 0 |  | 2 | 1.046804 | 0.3678726 | 2 | 0
HO2 | 1.80372 | 0.4966667 | 0.9406513 | 22.28571 | 29.53244 | 10 | 1 | 0 | 9 | 2 | 7 | 0 |  | 1 | 1.80372 | 0.4966667 | 1 | 0
O | 1.463844 | 0.6020218 | 0.7174307 | 24.08844 | 33.23154 | 10 | 1 | 0 | 9 | 1 | 8 | 0 |  | 1 | 1.463844 | 0.6020218 | 1 | 0

## UMA-m-1p1-OC20
Adsorbate_name | MAE_total (eV) | MAE_normal (eV) | MAE_single (eV) | ADwT (%) | AMDwT (%) | Num_total | Num_normal | Num_adsorbate_migration | Anomaly count |  |  |  | Gas shift correction
[9 empty] | total | reproduction failure | unphysical relaxation | energy anomaly | Shift (eV) | N_fit | MAE_total_shifted (eV) | MAE_normal_shifted (eV) | Num_normal_shifted | Num_energy_anomaly_shifted
HO | 0.4065399 | 0.4985979 | 0.3155225 | 45.38095 | 51.58949 | 10 | 3 | 0 | 7 | 0 | 7 | 0 |  | 3 | 0.4065399 | 0.4985979 | 3 | 0
HO2 | 0.6040072 | 0.4393471 | 0.6689867 | 43.32653 | 45.05817 | 10 | 1 | 1 | 8 | 1 | 7 | 0 |  | 1 | 0.6040072 | 0.4393471 | 1 | 0
O | 0.7442202 | 0.1067273 | 0.3498317 | 44.46599 | 51.75056 | 10 | 4 | 0 | 6 | 1 | 5 | 0 |  | 4 | 0.7442202 | 0.1067273 | 4 | 0

## UMA-m-1p1-OMAT
Adsorbate_name | MAE_total (eV) | MAE_normal (eV) | MAE_single (eV) | ADwT (%) | AMDwT (%) | Num_total | Num_normal | Num_adsorbate_migration | Anomaly count |  |  |  | Gas shift correction
[9 empty] | total | reproduction failure | unphysical relaxation | energy anomaly | Shift (eV) | N_fit | MAE_total_shifted (eV) | MAE_normal_shifted (eV) | Num_normal_shifted | Num_energy_anomaly_shifted
HO | 3.290687 | 0.2299058 | 2.7184 | 50.69728 | 51.63087 | 10 | 2 | 0 | 8 | 0 | 7 | 1 |  | 3 | 3.290687 | 0.2299058 | 2 | 1
HO2 | 7.032485 | 0.6432274 | 6.195488 | 53.87415 | 56.73154 | 10 | 1 | 0 | 9 | 0 | 8 | 1 |  | 2 | 7.032485 | 0.6432274 | 1 | 1
O | 3.015267 | 0.2300328 | 2.868625 | 46.45238 | 50.95973 | 10 | 2 | 0 | 8 | 1 | 7 | 0 |  | 2 | 3.015267 | 0.2300328 | 2 | 0

## UMA-s-1p1-OC20
Adsorbate_name | MAE_total (eV) | MAE_normal (eV) | MAE_single (eV) | ADwT (%) | AMDwT (%) | Num_total | Num_normal | Num_adsorbate_migration | Anomaly count |  |  |  | Gas shift correction
[9 empty] | total | reproduction failure | unphysical relaxation | energy anomaly | Shift (eV) | N_fit | MAE_total_shifted (eV) | MAE_normal_shifted (eV) | Num_normal_shifted | Num_energy_anomaly_shifted
HO | 0.3839297 | 0.5549212 | 0.297129 | 46.19728 | 53.46756 | 10 | 3 | 0 | 7 | 0 | 7 | 0 |  | 3 | 0.3839297 | 0.5549212 | 3 | 0
HO2 | 0.479106 | 0.6793952 | 0.6077076 | 44.33333 | 48.57718 | 10 | 3 | 0 | 7 | 1 | 6 | 0 |  | 3 | 0.479106 | 0.6793952 | 3 | 0
O | 0.5312779 | 0.09506665 | 0.3235669 | 45.40816 | 51.283 | 10 | 4 | 0 | 6 | 0 | 6 | 0 |  | 4 | 0.5312779 | 0.09506665 | 4 | 0

## UMA-s-1p1-OMAT
Adsorbate_name | MAE_total (eV) | MAE_normal (eV) | MAE_single (eV) | ADwT (%) | AMDwT (%) | Num_total | Num_normal | Num_adsorbate_migration | Anomaly count |  |  |  | Gas shift correction
[9 empty] | total | reproduction failure | unphysical relaxation | energy anomaly | Shift (eV) | N_fit | MAE_total_shifted (eV) | MAE_normal_shifted (eV) | Num_normal_shifted | Num_energy_anomaly_shifted
HO | 0.6053127 | 0.4132431 | 1.57072 | 50.85714 | 54.55034 | 10 | 3 | 0 | 7 | 0 | 7 | 0 |  | 3 | 0.6053127 | 0.4132431 | 3 | 0
HO2 | 1.556695 | 0.8774136 | 2.938547 | 48.35374 | 53.8736 | 10 | 1 | 0 | 9 | 3 | 5 | 1 |  | 2 | 1.556695 | 0.8774136 | 1 | 1
O | 0.7245096 | 0.3783293 | 1.617824 | 52.20748 | 57.3613 | 10 | 3 | 0 | 7 | 1 | 6 | 0 |  | 3 | 0.7245096 | 0.3783293 | 3 | 0

## UMA-s-1p2-OC20
Adsorbate_name | MAE_total (eV) | MAE_normal (eV) | MAE_single (eV) | ADwT (%) | AMDwT (%) | Num_total | Num_normal | Num_adsorbate_migration | Anomaly count |  |  |  | Gas shift correction
[9 empty] | total | reproduction failure | unphysical relaxation | energy anomaly | Shift (eV) | N_fit | MAE_total_shifted (eV) | MAE_normal_shifted (eV) | Num_normal_shifted | Num_energy_anomaly_shifted
HO | 0.4538349 | 0.4976492 | 0.3133097 | 47.43537 | 53.00336 | 10 | 4 | 0 | 6 | 0 | 6 | 0 |  | 4 | 0.4538349 | 0.4976492 | 4 | 0
HO2 | 0.6512793 | 0.5082972 | 0.6425931 | 44.34014 | 44.36913 | 10 | 2 | 1 | 7 | 0 | 7 | 0 |  | 2 | 0.6512793 | 0.5082972 | 2 | 0
O | 0.6608727 | 0.09211695 | 0.3359149 | 43.39116 | 49.80089 | 10 | 4 | 0 | 6 | 0 | 6 | 0 |  | 4 | 0.6608727 | 0.09211695 | 4 | 0

## UMA-s-1p2-OC22
Adsorbate_name | MAE_total (eV) | MAE_normal (eV) | MAE_single (eV) | ADwT (%) | AMDwT (%) | Num_total | Num_normal | Num_adsorbate_migration | Anomaly count |  |  |  | Gas shift correction
[9 empty] | total | reproduction failure | unphysical relaxation | energy anomaly | Shift (eV) | N_fit | MAE_total_shifted (eV) | MAE_normal_shifted (eV) | Num_normal_shifted | Num_energy_anomaly_shifted
HO | 0.7801046 | 0.5362102 | 0.9181753 | 36.84354 | 47.23266 | 10 | 1 | 0 | 9 | 0 | 9 | 0 |  | 1 | 0.7801046 | 0.5362102 | 1 | 0
HO2 | 1.785961 | 1.403503 | 1.663247 | 32.66327 | 42.85347 | 10 | 2 | 1 | 7 | 0 | 7 | 0 |  | 2 | 1.785961 | 1.403503 | 2 | 0
O | 0.5661863 | 0.2999306 | 0.4990212 | 36.90816 | 48.01342 | 10 | 2 | 0 | 8 | 0 | 8 | 0 |  | 2 | 0.5661863 | 0.2999306 | 2 | 0

## UMA-s-1p2-OMAT
Adsorbate_name | MAE_total (eV) | MAE_normal (eV) | MAE_single (eV) | ADwT (%) | AMDwT (%) | Num_total | Num_normal | Num_adsorbate_migration | Anomaly count |  |  |  | Gas shift correction
[9 empty] | total | reproduction failure | unphysical relaxation | energy anomaly | Shift (eV) | N_fit | MAE_total_shifted (eV) | MAE_normal_shifted (eV) | Num_normal_shifted | Num_energy_anomaly_shifted
HO | 2.638075 | 0.1360439 | 2.454829 | 55.45578 | 59.36465 | 10 | 3 | 0 | 7 | 0 | 7 | 0 |  | 3 | 2.638075 | 0.1360439 | 3 | 0
HO2 | 6.346266 | 0.4110959 | 5.990922 | 59.2415 | 64.05817 | 10 | 4 | 0 | 6 | 0 | 5 | 1 | 0.008317367 | 5 | 6.341276 | 0.4110959 | 4 | 1
O | 2.727955 | 0.1809916 | 2.571003 | 55.71769 | 62.41387 | 10 | 3 | 0 | 7 | 0 | 6 | 1 |  | 4 | 2.727955 | 0.1809916 | 3 | 1