## MLIP_Data
MLIP_name | Normal rate (%) | Adsorbate migration rate (%) | Anomaly rate (%) |  |  |  | MAE_total (eV) | MAE_normal (eV) | MAE_single (eV) | ADwT (%) | AMDwT (%) | Num_total | Time_total (ms) | Time_per_step (ms) | Steps_total
|  |  | total | reproduction failure | unphysical relaxation | energy anomaly
Allegro-OAM-L | 12.2449 | 6.122449 | 81.63265 | 55.10204 | 18.36735 | 8.163265 | 6.375066 | 0.738333 | 17.92771 | 45.66917 | 46.3925 | 49 | 601409.4 | 9.307871 | 64613
AlphaNet-v1-OMA | 12.2449 | 24.4898 | 63.26531 | 20.40816 | 42.85714 | 0 | 2.672312 | 0.4885804 | 7.394929 | 51.63404 | 47.1634 | 49 | 1254249.2 | 20.8871 | 60049
CHGNet-v0.3.0 | 69.38776 | 10.20408 | 20.40816 | 0 | 18.36735 | 2.040816 | 0.6443415 | 0.7004224 | 0.6473915 | 78.50757 | 80.49514 | 49 | 171600.7 | 27.13484 | 6324
DPA-3.1-3M-FT | 77.55102 | 2.040816 | 20.40816 | 6.122449 | 10.20408 | 4.081633 | 0.8511846 | 0.4532138 | 1.458294 | 81.20089 | 82.36999 | 49 | 1153740.1 | 91.75601 | 12574
DPA-4.0.1-pro-MPtrj | 61.22449 | 6.122449 | 32.65306 | 12.2449 | 14.28571 | 6.122449 | 2.015821 | 0.4632871 | 4.3669 | 81.15785 | 78.07789 | 49 | 868963.2 | 80.43721 | 10803
Eqnorm-MPtrj | 57.14286 | 16.32653 | 26.53061 | 0 | 26.53061 | 0 | 0.5765816 | 0.4572256 | 0.8411622 | 75.61224 | 77.76971 | 49 | 355768.3 | 52.4268 | 6786
EquFlash | 16.32653 | 24.4898 | 59.18367 | 16.32653 | 34.69388 | 8.163265 | 2.875129 | 0.4283992 | 8.298553 | 53.35763 | 49.14235 | 49 | 1206369.3 | 62.98921 | 19152
EquFlashV2 | 48.97959 | 14.28571 | 36.73469 | 12.2449 | 20.40816 | 4.081633 | 1.897956 | 0.6238095 | 4.961339 | 72.11509 | 68.84011 | 49 | 1817866.4 | 150.1872 | 12104
EqV3-OMatMPtrjSalex | 12.2449 | 4.081633 | 83.67347 | 51.02041 | 14.28571 | 18.36735 | 12.96398 | 0.5429558 | 17.18711 | 65.38248 | 63.0836 | 49 | 4515374.1 | 77.80299 | 58036
eSEN-30M-OAM | 46.93878 | 4.081633 | 48.97959 | 38.77551 | 10.20408 | 0 | 1.783732 | 0.3497736 | 5.410117 | 64.62446 | 64.48272 | 49 | 4223183.5 | 93.38161 | 45225
GRACE-2L-OAM | 18.36735 | 30.61224 | 51.02041 | 6.122449 | 40.81633 | 4.081633 | 1.841366 | 0.4474337 | 4.042833 | 58.5624 | 49.00904 | 49 | 179145.4 | 7.192862 | 24906
MACE-MH-1-OC20 | 28.57143 | 18.36735 | 53.06122 | 0 | 40.81633 | 12.2449 | 1.618511 | 0.5112107 | 2.803612 | 64.74386 | 59.84112 | 49 | 292365.7 | 33.96836 | 8607
MACE-MH-1-OMAT | 28.57143 | 18.36735 | 53.06122 | 0 | 40.81633 | 12.2449 | 1.618511 | 0.5112107 | 2.803612 | 64.74386 | 59.84112 | 49 | 290118 | 33.70721 | 8607
MACE-MPA-0 | 38.77551 | 18.36735 | 42.85714 | 0 | 30.61224 | 12.2449 | 1.377063 | 0.7487984 | 1.771279 | 66.98459 | 65.91905 | 49 | 303435 | 29.3344 | 10344
MatRIS-10M-OAM | 14.28571 | 4.081633 | 81.63265 | 12.2449 | 40.81633 | 28.57143 | 16.69988 | 0.3098856 | 18.92977 | 66.32653 | 67.73227 | 49 | 3641131.7 | 153.5241 | 23717
MatterSim-v1-5M | 24.4898 | 10.20408 | 65.30612 | 42.85714 | 18.36735 | 4.081633 | 5.456904 | 0.3871296 | 11.25297 | 59.15452 | 54.10035 | 49 | 1329541.5 | 24.49233 | 54284
NequIP-OAM-L | 12.2449 | 16.32653 | 71.42857 | 44.89796 | 20.40816 | 6.122449 | 6.275131 | 0.5172563 | 12.11868 | 56.65209 | 49.63247 | 49 | 343169.7 | 4.559546 | 75264
NequIP-OAM-XL | 12.2449 | 30.61224 | 57.14286 | 28.57143 | 26.53061 | 2.040816 | 3.076782 | 0.2695449 | 7.852155 | 54.7265 | 45.78688 | 49 | 391694.2 | 6.818001 | 57450
Nequix-MP-1 | 42.85714 | 14.28571 | 42.85714 | 0 | 36.73469 | 6.122449 | 1.023623 | 0.9521397 | 1.110964 | 75.12425 | 73.9191 | 49 | 143717.8 | 21.48569 | 6689
ORB-v3 | 10.20408 | 28.57143 | 61.22449 | 24.4898 | 30.61224 | 6.122449 | 3.0196 | 0.5168549 | 6.290588 | 58.45689 | 51.09825 | 49 | 293916.8 | 10.7175 | 27424
PET-OAM-XL | 10.20408 | 2.040816 | 87.7551 | 51.02041 | 22.44898 | 14.28571 | 12.64843 | 1.073017 | 15.44533 | 54.24962 | 55.81199 | 49 | 3660469.0 | 53.53989 | 68369
SevenNet-MF-OMPA | 12.2449 | 24.4898 | 63.26531 | 34.69388 | 20.40816 | 8.163265 | 3.527804 | 0.1871746 | 8.35893 | 47.37887 | 45.74739 | 49 | 1807060.0 | 27.9956 | 64548
SevenNet-Omni | 14.28571 | 32.65306 | 53.06122 | 10.20408 | 34.69388 | 8.163265 | 2.066929 | 0.5107146 | 3.866547 | 54.50923 | 48.75976 | 49 | 673826.1 | 27.09067 | 24873
TACE-OAM-L | 10.20408 | 30.61224 | 59.18367 | 14.28571 | 44.89796 | 0 | 3.06651 | 0.3049243 | 11.63026 | 44.02332 | 40.19016 | 49 | 5090268.5 | 149.2835 | 34098
UMA-m-1p1-OC20 | 91.83673 | 0 | 8.163265 | 0 | 8.163265 | 0 | 0.219383 | 0.1810557 | 0.203458 | 89.71262 | 90.77021 | 49 | 517075.9 | 119.8878 | 4313
UMA-m-1p1-OMAT | 93.87755 | 0 | 6.122449 | 0 | 6.122449 | 0 | 0.4011815 | 0.3610634 | 0.346891 | 91.29807 | 90.05867 | 49 | 471236.2 | 117.6914 | 4004
UMA-s-1p1-OC20 | 95.91837 | 0 | 4.081633 | 0 | 4.081633 | 0 | 0.2399479 | 0.2075458 | 0.2290498 | 89.9292 | 90.78117 | 49 | 183515.1 | 48.66485 | 3771
UMA-s-1p1-OMAT | 83.67347 | 6.122449 | 10.20408 | 0 | 10.20408 | 0 | 0.2637789 | 0.2190306 | 0.400878 | 88.32917 | 85.97133 | 49 | 249817.3 | 48.75435 | 5124
UMA-s-1p2-OC20 | 95.91837 | 0 | 4.081633 | 0 | 4.081633 | 0 | 0.241438 | 0.2117181 | 0.218392 | 89.76329 | 91.16559 | 49 | 283017.9 | 55.61365 | 5089
UMA-s-1p2-OC22 | 53.06122 | 4.081633 | 42.85714 | 2.040816 | 40.81633 | 0 | 0.7118469 | 0.4837958 | 0.835445 | 53.69915 | 70.63325 | 49 | 509456.8 | 54.89245 | 9281
UMA-s-1p2-OMAT | 69.38776 | 8.163265 | 22.44898 | 0 | 22.44898 | 0 | 0.5126889 | 0.302761 | 1.009625 | 80.69901 | 77.99662 | 49 | 319490.6 | 55.83547 | 5722

## MLIP_Data_shifted
MLIP_name | Normal rate (%) | Adsorbate migration rate (%) | Anomaly rate (%) |  |  |  | MAE_total (eV) | MAE_normal (eV) | MAE_single (eV) | ADwT (%) | AMDwT (%) | Num_total | Time_total (ms) | Time_per_step (ms) | Steps_total
|  |  | total | reproduction failure | unphysical relaxation | energy anomaly
Allegro-OAM-L | 12.2449 | 6.122449 | 81.63265 | 55.10204 | 18.36735 | 8.163265 | 6.303635 | 0.1549834 | 17.85773 | 45.66917 | 46.3925 | 49 | 601409.4 | 9.307871 | 64613
AlphaNet-v1-OMA | 12.2449 | 24.4898 | 63.26531 | 20.40816 | 42.85714 | 0 | 2.672312 | 0.4885804 | 7.394929 | 51.63404 | 47.1634 | 49 | 1254249.2 | 20.8871 | 60049
CHGNet-v0.3.0 | 71.42857 | 10.20408 | 18.36735 | 0 | 18.36735 | 0 | 0.4944177 | 0.4856243 | 0.4956855 | 78.50757 | 80.49514 | 49 | 171600.7 | 27.13484 | 6324
DPA-3.1-3M-FT | 77.55102 | 2.040816 | 20.40816 | 6.122449 | 10.20408 | 4.081633 | 0.6849157 | 0.2850182 | 1.292617 | 81.20089 | 82.36999 | 49 | 1153740.1 | 91.75601 | 12574
DPA-4.0.1-pro-MPtrj | 61.22449 | 6.122449 | 32.65306 | 12.2449 | 14.28571 | 6.122449 | 1.968865 | 0.4075788 | 4.296611 | 81.15785 | 78.07789 | 49 | 868963.2 | 80.43721 | 10803
Eqnorm-MPtrj | 57.14286 | 16.32653 | 26.53061 | 0 | 26.53061 | 0 | 0.5654802 | 0.4332224 | 0.8263795 | 75.61224 | 77.76971 | 49 | 355768.3 | 52.4268 | 6786
EquFlash | 16.32653 | 24.4898 | 59.18367 | 16.32653 | 34.69388 | 8.163265 | 2.863651 | 0.3581006 | 8.286275 | 53.35763 | 49.14235 | 49 | 1206369.3 | 62.98921 | 19152
EquFlashV2 | 48.97959 | 14.28571 | 36.73469 | 12.2449 | 20.40816 | 4.081633 | 1.842049 | 0.3926557 | 4.989774 | 72.11509 | 68.84011 | 49 | 1817866.4 | 150.1872 | 12104
EqV3-OMatMPtrjSalex | 16.32653 | 4.081633 | 79.59184 | 51.02041 | 14.28571 | 14.28571 | 12.08323 | 0.1320251 | 16.1032 | 65.38248 | 63.0836 | 49 | 4515374.1 | 77.80299 | 58036
eSEN-30M-OAM | 46.93878 | 4.081633 | 48.97959 | 38.77551 | 10.20408 | 0 | 1.744408 | 0.2844691 | 5.37046 | 64.62446 | 64.48272 | 49 | 4223183.5 | 93.38161 | 45225
GRACE-2L-OAM | 18.36735 | 30.61224 | 51.02041 | 6.122449 | 40.81633 | 4.081633 | 1.833988 | 0.4072677 | 4.035507 | 58.5624 | 49.00904 | 49 | 179145.4 | 7.192862 | 24906
MACE-MH-1-OC20 | 32.65306 | 18.36735 | 48.97959 | 0 | 40.81633 | 8.163265 | 1.391787 | 0.3057092 | 2.599511 | 64.74386 | 59.84112 | 49 | 292365.7 | 33.96836 | 8607
MACE-MH-1-OMAT | 32.65306 | 18.36735 | 48.97959 | 0 | 40.81633 | 8.163265 | 1.391787 | 0.3057092 | 2.599511 | 64.74386 | 59.84112 | 49 | 290118 | 33.70721 | 8607
MACE-MPA-0 | 42.85714 | 18.36735 | 38.77551 | 0 | 30.61224 | 8.163265 | 1.151139 | 0.4441074 | 1.537578 | 66.98459 | 65.91905 | 49 | 303435 | 29.3344 | 10344
MatRIS-10M-OAM | 22.44898 | 4.081633 | 73.46939 | 12.2449 | 40.81633 | 20.40816 | 12.19997 | 0.132365 | 14.74564 | 66.32653 | 67.73227 | 49 | 3641131.7 | 153.5241 | 23717
MatterSim-v1-5M | 24.4898 | 10.20408 | 65.30612 | 42.85714 | 18.36735 | 4.081633 | 5.30376 | 0.2881059 | 11.08288 | 59.15452 | 54.10035 | 49 | 1329541.5 | 24.49233 | 54284
NequIP-OAM-L | 12.2449 | 16.32653 | 71.42857 | 44.89796 | 20.40816 | 6.122449 | 6.256849 | 0.3679481 | 12.10145 | 56.65209 | 49.63247 | 49 | 343169.7 | 4.559546 | 75264
NequIP-OAM-XL | 12.2449 | 30.61224 | 57.14286 | 28.57143 | 26.53061 | 2.040816 | 3.056534 | 0.1041936 | 7.832019 | 54.7265 | 45.78688 | 49 | 391694.2 | 6.818001 | 57450
Nequix-MP-1 | 44.89796 | 14.28571 | 40.81633 | 0 | 36.73469 | 4.081633 | 0.819629 | 0.4984567 | 0.8267728 | 75.12425 | 73.9191 | 49 | 143717.8 | 21.48569 | 6689
ORB-v3 | 10.20408 | 28.57143 | 61.22449 | 24.4898 | 30.61224 | 6.122449 | 3.0196 | 0.5168549 | 6.290588 | 58.45689 | 51.09825 | 49 | 293916.8 | 10.7175 | 27424
PET-OAM-XL | 10.20408 | 2.040816 | 87.7551 | 51.02041 | 22.44898 | 14.28571 | 12.64843 | 1.073017 | 15.44533 | 54.24962 | 55.81199 | 49 | 3660469.0 | 53.53989 | 68369
SevenNet-MF-OMPA | 12.2449 | 24.4898 | 63.26531 | 34.69388 | 20.40816 | 8.163265 | 3.524651 | 0.1614242 | 8.357542 | 47.37887 | 45.74739 | 49 | 1807060.0 | 27.9956 | 64548
SevenNet-Omni | 14.28571 | 32.65306 | 53.06122 | 10.20408 | 34.69388 | 8.163265 | 2.058261 | 0.4500385 | 3.85655 | 54.50923 | 48.75976 | 49 | 673826.1 | 27.09067 | 24873
TACE-OAM-L | 10.20408 | 30.61224 | 59.18367 | 14.28571 | 44.89796 | 0 | 3.051097 | 0.153877 | 11.6153 | 44.02332 | 40.19016 | 49 | 5090268.5 | 149.2835 | 34098
UMA-m-1p1-OC20 | 91.83673 | 0 | 8.163265 | 0 | 8.163265 | 0 | 0.1800264 | 0.1358851 | 0.1654666 | 89.71262 | 90.77021 | 49 | 517075.9 | 119.8878 | 4313
UMA-m-1p1-OMAT | 93.87755 | 0 | 6.122449 | 0 | 6.122449 | 0 | 0.1743213 | 0.1395294 | 0.1368869 | 91.29807 | 90.05867 | 49 | 471236.2 | 117.6914 | 4004
UMA-s-1p1-OC20 | 95.91837 | 0 | 4.081633 | 0 | 4.081633 | 0 | 0.1887974 | 0.151904 | 0.1820586 | 89.9292 | 90.78117 | 49 | 183515.1 | 48.66485 | 3771
UMA-s-1p1-OMAT | 83.67347 | 6.122449 | 10.20408 | 0 | 10.20408 | 0 | 0.1638414 | 0.1103018 | 0.3281631 | 88.32917 | 85.97133 | 49 | 249817.3 | 48.75435 | 5124
UMA-s-1p2-OC20 | 95.91837 | 0 | 4.081633 | 0 | 4.081633 | 0 | 0.1845569 | 0.1498152 | 0.1715519 | 89.76329 | 91.16559 | 49 | 283017.9 | 55.61365 | 5089
UMA-s-1p2-OC22 | 53.06122 | 4.081633 | 42.85714 | 2.040816 | 40.81633 | 0 | 0.5993125 | 0.3504003 | 0.7320334 | 53.69915 | 70.63325 | 49 | 509456.8 | 54.89245 | 9281
UMA-s-1p2-OMAT | 69.38776 | 8.163265 | 22.44898 | 0 | 22.44898 | 0 | 0.4835897 | 0.2494433 | 0.9716824 | 80.69901 | 77.99662 | 49 | 319490.6 | 55.83547 | 5722

## anomaly
MLIP_name | Num_normal | Num_adsorbate_migration | Anomaly count |  |  |  | Reproduction failure |  |  | Unphysical relaxation
|  |  | total | reproduction failure | unphysical relaxation | energy anomaly | ads_eng_seed | ads_seed | slab_seed | ads_conv | ads_move | slab_conv | slab_move
Allegro-OAM-L | 6 | 3 | 40 | 27 | 9 | 4 | 27 | 27 | 9 | 0 | 9 | 0 | 2
AlphaNet-v1-OMA | 6 | 12 | 31 | 10 | 21 | 0 | 10 | 10 | 2 | 2 | 20 | 2 | 9
CHGNet-v0.3.0 | 34 | 5 | 10 | 0 | 9 | 1 | 0 | 0 | 0 | 0 | 8 | 0 | 2
DPA-3.1-3M-FT | 38 | 1 | 10 | 3 | 5 | 2 | 3 | 3 | 0 | 0 | 5 | 0 | 0
DPA-4.0.1-pro-MPtrj | 30 | 3 | 16 | 6 | 7 | 3 | 6 | 5 | 1 | 0 | 7 | 0 | 2
Eqnorm-MPtrj | 28 | 8 | 13 | 0 | 13 | 0 | 0 | 0 | 0 | 0 | 10 | 0 | 6
EquFlash | 8 | 12 | 29 | 8 | 17 | 4 | 8 | 6 | 2 | 0 | 17 | 0 | 7
EquFlashV2 | 24 | 7 | 18 | 6 | 10 | 2 | 6 | 6 | 0 | 0 | 9 | 0 | 6
EqV3-OMatMPtrjSalex | 6 | 2 | 41 | 25 | 7 | 9 | 25 | 24 | 7 | 0 | 7 | 0 | 2
eSEN-30M-OAM | 23 | 2 | 24 | 19 | 5 | 0 | 19 | 18 | 7 | 0 | 4 | 0 | 1
GRACE-2L-OAM | 9 | 15 | 25 | 3 | 20 | 2 | 3 | 3 | 0 | 2 | 20 | 2 | 11
MACE-MH-1-OC20 | 14 | 9 | 26 | 0 | 20 | 6 | 0 | 0 | 0 | 0 | 20 | 0 | 8
MACE-MH-1-OMAT | 14 | 9 | 26 | 0 | 20 | 6 | 0 | 0 | 0 | 0 | 20 | 0 | 8
MACE-MPA-0 | 19 | 9 | 21 | 0 | 15 | 6 | 0 | 0 | 0 | 1 | 12 | 0 | 6
MatRIS-10M-OAM | 7 | 2 | 40 | 6 | 20 | 14 | 6 | 6 | 0 | 0 | 18 | 0 | 8
MatterSim-v1-5M | 12 | 5 | 32 | 21 | 9 | 2 | 21 | 19 | 5 | 2 | 9 | 0 | 1
NequIP-OAM-L | 6 | 8 | 35 | 22 | 10 | 3 | 22 | 19 | 7 | 4 | 7 | 0 | 5
NequIP-OAM-XL | 6 | 15 | 28 | 14 | 13 | 1 | 14 | 11 | 4 | 2 | 11 | 1 | 6
Nequix-MP-1 | 21 | 7 | 21 | 0 | 18 | 3 | 0 | 0 | 0 | 0 | 15 | 0 | 3
ORB-v3 | 5 | 14 | 30 | 12 | 15 | 3 | 12 | 9 | 3 | 0 | 15 | 0 | 5
PET-OAM-XL | 5 | 1 | 43 | 25 | 11 | 7 | 25 | 21 | 7 | 3 | 8 | 0 | 2
SevenNet-MF-OMPA | 6 | 12 | 31 | 17 | 10 | 4 | 17 | 15 | 4 | 1 | 9 | 1 | 7
SevenNet-Omni | 7 | 16 | 26 | 5 | 17 | 4 | 5 | 3 | 2 | 1 | 17 | 1 | 9
TACE-OAM-L | 5 | 15 | 29 | 7 | 22 | 0 | 7 | 7 | 2 | 2 | 21 | 2 | 12
UMA-m-1p1-OC20 | 45 | 0 | 4 | 0 | 4 | 0 | 0 | 0 | 0 | 0 | 4 | 0 | 0
UMA-m-1p1-OMAT | 46 | 0 | 3 | 0 | 3 | 0 | 0 | 0 | 0 | 0 | 3 | 0 | 0
UMA-s-1p1-OC20 | 47 | 0 | 2 | 0 | 2 | 0 | 0 | 0 | 0 | 0 | 2 | 0 | 0
UMA-s-1p1-OMAT | 41 | 3 | 5 | 0 | 5 | 0 | 0 | 0 | 0 | 0 | 5 | 0 | 2
UMA-s-1p2-OC20 | 47 | 0 | 2 | 0 | 2 | 0 | 0 | 0 | 0 | 1 | 2 | 0 | 0
UMA-s-1p2-OC22 | 26 | 2 | 21 | 1 | 20 | 0 | 1 | 0 | 1 | 1 | 15 | 0 | 13
UMA-s-1p2-OMAT | 34 | 4 | 11 | 0 | 11 | 0 | 0 | 0 | 0 | 0 | 11 | 0 | 5

## anomaly_shifted
MLIP_name | Num_normal | Num_adsorbate_migration | Anomaly count |  |  |  | Reproduction failure |  |  | Unphysical relaxation
|  |  | total | reproduction failure | unphysical relaxation | energy anomaly | ads_eng_seed | ads_seed | slab_seed | ads_conv | ads_move | slab_conv | slab_move
Allegro-OAM-L | 6 | 3 | 40 | 27 | 9 | 4 | 27 | 27 | 9 | 0 | 9 | 0 | 2
AlphaNet-v1-OMA | 6 | 12 | 31 | 10 | 21 | 0 | 10 | 10 | 2 | 2 | 20 | 2 | 9
CHGNet-v0.3.0 | 35 | 5 | 9 | 0 | 9 | 0 | 0 | 0 | 0 | 0 | 8 | 0 | 2
DPA-3.1-3M-FT | 38 | 1 | 10 | 3 | 5 | 2 | 3 | 3 | 0 | 0 | 5 | 0 | 0
DPA-4.0.1-pro-MPtrj | 30 | 3 | 16 | 6 | 7 | 3 | 6 | 5 | 1 | 0 | 7 | 0 | 2
Eqnorm-MPtrj | 28 | 8 | 13 | 0 | 13 | 0 | 0 | 0 | 0 | 0 | 10 | 0 | 6
EquFlash | 8 | 12 | 29 | 8 | 17 | 4 | 8 | 6 | 2 | 0 | 17 | 0 | 7
EquFlashV2 | 24 | 7 | 18 | 6 | 10 | 2 | 6 | 6 | 0 | 0 | 9 | 0 | 6
EqV3-OMatMPtrjSalex | 8 | 2 | 39 | 25 | 7 | 7 | 25 | 24 | 7 | 0 | 7 | 0 | 2
eSEN-30M-OAM | 23 | 2 | 24 | 19 | 5 | 0 | 19 | 18 | 7 | 0 | 4 | 0 | 1
GRACE-2L-OAM | 9 | 15 | 25 | 3 | 20 | 2 | 3 | 3 | 0 | 2 | 20 | 2 | 11
MACE-MH-1-OC20 | 16 | 9 | 24 | 0 | 20 | 4 | 0 | 0 | 0 | 0 | 20 | 0 | 8
MACE-MH-1-OMAT | 16 | 9 | 24 | 0 | 20 | 4 | 0 | 0 | 0 | 0 | 20 | 0 | 8
MACE-MPA-0 | 21 | 9 | 19 | 0 | 15 | 4 | 0 | 0 | 0 | 1 | 12 | 0 | 6
MatRIS-10M-OAM | 11 | 2 | 36 | 6 | 20 | 10 | 6 | 6 | 0 | 0 | 18 | 0 | 8
MatterSim-v1-5M | 12 | 5 | 32 | 21 | 9 | 2 | 21 | 19 | 5 | 2 | 9 | 0 | 1
NequIP-OAM-L | 6 | 8 | 35 | 22 | 10 | 3 | 22 | 19 | 7 | 4 | 7 | 0 | 5
NequIP-OAM-XL | 6 | 15 | 28 | 14 | 13 | 1 | 14 | 11 | 4 | 2 | 11 | 1 | 6
Nequix-MP-1 | 22 | 7 | 20 | 0 | 18 | 2 | 0 | 0 | 0 | 0 | 15 | 0 | 3
ORB-v3 | 5 | 14 | 30 | 12 | 15 | 3 | 12 | 9 | 3 | 0 | 15 | 0 | 5
PET-OAM-XL | 5 | 1 | 43 | 25 | 11 | 7 | 25 | 21 | 7 | 3 | 8 | 0 | 2
SevenNet-MF-OMPA | 6 | 12 | 31 | 17 | 10 | 4 | 17 | 15 | 4 | 1 | 9 | 1 | 7
SevenNet-Omni | 7 | 16 | 26 | 5 | 17 | 4 | 5 | 3 | 2 | 1 | 17 | 1 | 9
TACE-OAM-L | 5 | 15 | 29 | 7 | 22 | 0 | 7 | 7 | 2 | 2 | 21 | 2 | 12
UMA-m-1p1-OC20 | 45 | 0 | 4 | 0 | 4 | 0 | 0 | 0 | 0 | 0 | 4 | 0 | 0
UMA-m-1p1-OMAT | 46 | 0 | 3 | 0 | 3 | 0 | 0 | 0 | 0 | 0 | 3 | 0 | 0
UMA-s-1p1-OC20 | 47 | 0 | 2 | 0 | 2 | 0 | 0 | 0 | 0 | 0 | 2 | 0 | 0
UMA-s-1p1-OMAT | 41 | 3 | 5 | 0 | 5 | 0 | 0 | 0 | 0 | 0 | 5 | 0 | 2
UMA-s-1p2-OC20 | 47 | 0 | 2 | 0 | 2 | 0 | 0 | 0 | 0 | 1 | 2 | 0 | 0
UMA-s-1p2-OC22 | 26 | 2 | 21 | 1 | 20 | 0 | 1 | 0 | 1 | 1 | 15 | 0 | 13
UMA-s-1p2-OMAT | 34 | 4 | 11 | 0 | 11 | 0 | 0 | 0 | 0 | 0 | 11 | 0 | 5

## Coverage
MLIP_name | Num_input | Num_succeeded | Num_failed | Num_not_run | Coverage_pct | Failed_by_stage | catbench_version | dispersion | device | input_md5
Allegro-OAM-L | 49 | 49 | 0 | 0 | 100 |  | 1.1.5 | none | NVIDIA L40S | 78a5abe94953b4d47f5e22694eedb4bf
AlphaNet-v1-OMA | 49 | 49 | 0 | 0 | 100 |  | 1.1.5 | none | NVIDIA L40S | 78a5abe94953b4d47f5e22694eedb4bf
CHGNet-v0.3.0 | 49 | 49 | 0 | 0 | 100 |  | 1.1.5 | none | NVIDIA L40S | 78a5abe94953b4d47f5e22694eedb4bf
DPA-3.1-3M-FT | 49 | 49 | 0 | 0 | 100 |  | 1.1.5 | none | NVIDIA L40S | 78a5abe94953b4d47f5e22694eedb4bf
DPA-4.0.1-pro-MPtrj | 49 | 49 | 0 | 0 | 100 |  | 1.1.5 | none | NVIDIA L40S | 78a5abe94953b4d47f5e22694eedb4bf
Eqnorm-MPtrj | 49 | 49 | 0 | 0 | 100 |  | 1.1.5 | none | NVIDIA L40S | 78a5abe94953b4d47f5e22694eedb4bf
EquFlash | 49 | 49 | 0 | 0 | 100 |  | 1.1.5 | none | NVIDIA L40S | 78a5abe94953b4d47f5e22694eedb4bf
EquFlashV2 | 49 | 49 | 0 | 0 | 100 |  | 1.1.5 | none | NVIDIA L40S | 78a5abe94953b4d47f5e22694eedb4bf
EqV3-OMatMPtrjSalex | 49 | 49 | 0 | 0 | 100 |  | 1.1.5 | none | NVIDIA L40S | 78a5abe94953b4d47f5e22694eedb4bf
eSEN-30M-OAM | 49 | 49 | 0 | 0 | 100 |  | 1.1.5 | none | NVIDIA L40S | 78a5abe94953b4d47f5e22694eedb4bf
GRACE-2L-OAM | 49 | 49 | 0 | 0 | 100 |  | 1.1.5 | none | NVIDIA L40S | 78a5abe94953b4d47f5e22694eedb4bf
MACE-MH-1-OC20 | 49 | 49 | 0 | 0 | 100 |  | 1.1.5 | none | NVIDIA L40S | 78a5abe94953b4d47f5e22694eedb4bf
MACE-MH-1-OMAT | 49 | 49 | 0 | 0 | 100 |  | 1.1.5 | none | NVIDIA L40S | 78a5abe94953b4d47f5e22694eedb4bf
MACE-MPA-0 | 49 | 49 | 0 | 0 | 100 |  | 1.1.5 | none | NVIDIA L40S | 78a5abe94953b4d47f5e22694eedb4bf
MatRIS-10M-OAM | 49 | 49 | 0 | 0 | 100 |  | 1.1.5 | none | NVIDIA L40S | 78a5abe94953b4d47f5e22694eedb4bf
MatterSim-v1-5M | 49 | 49 | 0 | 0 | 100 |  | 1.1.5 | none | NVIDIA L40S | 78a5abe94953b4d47f5e22694eedb4bf
NequIP-OAM-L | 49 | 49 | 0 | 0 | 100 |  | 1.1.5 | none | NVIDIA L40S | 78a5abe94953b4d47f5e22694eedb4bf
NequIP-OAM-XL | 49 | 49 | 0 | 0 | 100 |  | 1.1.5 | none | NVIDIA L40S | 78a5abe94953b4d47f5e22694eedb4bf
Nequix-MP-1 | 49 | 49 | 0 | 0 | 100 |  | 1.1.5 | none | NVIDIA L40S | 78a5abe94953b4d47f5e22694eedb4bf
ORB-v3 | 49 | 49 | 0 | 0 | 100 |  | 1.1.5 | none | NVIDIA L40S | 78a5abe94953b4d47f5e22694eedb4bf
PET-OAM-XL | 49 | 49 | 0 | 0 | 100 |  | 1.1.5 | none | NVIDIA L40S | 78a5abe94953b4d47f5e22694eedb4bf
SevenNet-MF-OMPA | 49 | 49 | 0 | 0 | 100 |  | 1.1.5 | none | NVIDIA L40S | 78a5abe94953b4d47f5e22694eedb4bf
SevenNet-Omni | 49 | 49 | 0 | 0 | 100 |  | 1.1.5 | none | NVIDIA L40S | 78a5abe94953b4d47f5e22694eedb4bf
TACE-OAM-L | 49 | 49 | 0 | 0 | 100 |  | 1.1.5 | none | NVIDIA L40S | 78a5abe94953b4d47f5e22694eedb4bf
UMA-m-1p1-OC20 | 49 | 49 | 0 | 0 | 100 |  | 1.1.5 | none | NVIDIA L40S | 78a5abe94953b4d47f5e22694eedb4bf
UMA-m-1p1-OMAT | 49 | 49 | 0 | 0 | 100 |  | 1.1.5 | none | NVIDIA L40S | 78a5abe94953b4d47f5e22694eedb4bf
UMA-s-1p1-OC20 | 49 | 49 | 0 | 0 | 100 |  | 1.1.5 | none | NVIDIA L40S | 78a5abe94953b4d47f5e22694eedb4bf
UMA-s-1p1-OMAT | 49 | 49 | 0 | 0 | 100 |  | 1.1.5 | none | NVIDIA L40S | 78a5abe94953b4d47f5e22694eedb4bf
UMA-s-1p2-OC20 | 49 | 49 | 0 | 0 | 100 |  | 1.1.5 | none | NVIDIA L40S | 78a5abe94953b4d47f5e22694eedb4bf
UMA-s-1p2-OC22 | 49 | 49 | 0 | 0 | 100 |  | 1.1.5 | none | NVIDIA L40S | 78a5abe94953b4d47f5e22694eedb4bf
UMA-s-1p2-OMAT | 49 | 49 | 0 | 0 | 100 |  | 1.1.5 | none | NVIDIA L40S | 78a5abe94953b4d47f5e22694eedb4bf
Num_succeeded counts every computed reaction, including any later excluded by energy_cutoff, so it can exceed Num_total in MLIP_Data.

## Allegro-OAM-L
Adsorbate_name | MAE_total (eV) | MAE_normal (eV) | MAE_single (eV) | ADwT (%) | AMDwT (%) | Num_total | Num_normal | Num_adsorbate_migration | Anomaly count |  |  |  | Gas shift correction
[9 empty] | total | reproduction failure | unphysical relaxation | energy anomaly | Shift (eV) | N_fit | MAE_total_shifted (eV) | MAE_normal_shifted (eV) | Num_normal_shifted | Num_energy_anomaly_shifted
CHO | 4.633671 |  | 14.69585 | 28.41412 | 27.64611 | 16 | 0 | 0 | 16 | 13 | 3 | 0 |  | 0 | 4.633671 |  | 0 | 0
OH | 8.6976 | 0.4682494 | 17.70793 | 43.16812 | 45.7047 | 14 | 1 | 0 | 13 | 8 | 2 | 3 |  | 4 | 8.6976 | 0.4682494 | 1 | 3
CO | 5.863743 |  | 23.07661 | 52.23214 | 50.94659 | 8 | 0 | 3 | 5 | 3 | 2 | 0 |  | 0 | 5.863743 |  | 0 | 0
O | 10.93357 |  | 34.45942 | 53.16893 | 55 | 6 | 0 | 0 | 6 | 3 | 2 | 1 |  | 1 | 10.93357 |  | 0 | 1
N | 0.7923497 | 0.7923497 | 0.8087728 | 88.38776 | 90.69128 | 5 | 5 | 0 | 0 | 0 | 0 | 0 | -0.8285563 | 5 | 0.09233016 | 0.09233016 | 5 | 0

## AlphaNet-v1-OMA
Adsorbate_name | MAE_total (eV) | MAE_normal (eV) | MAE_single (eV) | ADwT (%) | AMDwT (%) | Num_total | Num_normal | Num_adsorbate_migration | Anomaly count |  |  |  | Gas shift correction
[9 empty] | total | reproduction failure | unphysical relaxation | energy anomaly | Shift (eV) | N_fit | MAE_total_shifted (eV) | MAE_normal_shifted (eV) | Num_normal_shifted | Num_energy_anomaly_shifted
CHO | 0.8521383 |  | 4.843095 | 46.19473 | 36.02209 | 16 | 0 | 5 | 11 | 4 | 7 | 0 |  | 0 | 0.8521383 |  | 0 | 0
OH | 4.735361 |  | 9.767482 | 38.99903 | 35.96037 | 14 | 0 | 3 | 11 | 4 | 7 | 0 |  | 0 | 4.735361 |  | 0 | 0
CO | 1.571398 | 0.526433 | 6.422289 | 65.15306 | 59.52601 | 8 | 2 | 3 | 3 | 1 | 2 | 0 |  | 2 | 1.571398 | 0.526433 | 2 | 0
O | 6.045004 |  | 15.84238 | 51.60998 | 55.07644 | 6 | 0 | 0 | 6 | 1 | 5 | 0 |  | 0 | 6.045004 |  | 0 | 0
N | 0.4345636 | 0.4696542 | 0.3369323 | 82.81633 | 84.90828 | 5 | 4 | 1 | 0 | 0 | 0 | 0 |  | 4 | 0.4345636 | 0.4696542 | 4 | 0

## CHGNet-v0.3.0
Adsorbate_name | MAE_total (eV) | MAE_normal (eV) | MAE_single (eV) | ADwT (%) | AMDwT (%) | Num_total | Num_normal | Num_adsorbate_migration | Anomaly count |  |  |  | Gas shift correction
[9 empty] | total | reproduction failure | unphysical relaxation | energy anomaly | Shift (eV) | N_fit | MAE_total_shifted (eV) | MAE_normal_shifted (eV) | Num_normal_shifted | Num_energy_anomaly_shifted
CHO | 0.4002889 | 0.3607046 | 0.3971254 | 77.58716 | 77.27908 | 16 | 10 | 1 | 5 | 0 | 5 | 0 | -0.2065821 | 10 | 0.3530914 | 0.326505 | 10 | 0
OH | 0.8602714 | 0.9806998 | 0.8687672 | 79.39018 | 82.38814 | 14 | 10 | 0 | 4 | 0 | 4 | 0 | 0.9416626 | 10 | 0.8787169 | 0.8139522 | 10 | 0
CO | 0.4087316 | 0.4621523 | 0.436208 | 80.33588 | 83.4368 | 8 | 7 | 1 | 0 | 0 | 0 | 0 | -0.001837971 | 7 | 0.4082721 | 0.4618898 | 7 | 0
O | 1.43791 | 1.317599 | 1.441698 | 81.59297 | 86.35347 | 6 | 5 | 0 | 1 | 0 | 0 | 1 | 1.352016 | 6 | 0.2969659 | 0.2969659 | 6 | 0
N | 0.2453994 | 0.2886281 | 0.2131176 | 72.35374 | 73.74944 | 5 | 2 | 3 | 0 | 0 | 0 | 0 |  | 2 | 0.2453994 | 0.2886281 | 2 | 0

## DPA-3.1-3M-FT
Adsorbate_name | MAE_total (eV) | MAE_normal (eV) | MAE_single (eV) | ADwT (%) | AMDwT (%) | Num_total | Num_normal | Num_adsorbate_migration | Anomaly count |  |  |  | Gas shift correction
[9 empty] | total | reproduction failure | unphysical relaxation | energy anomaly | Shift (eV) | N_fit | MAE_total_shifted (eV) | MAE_normal_shifted (eV) | Num_normal_shifted | Num_energy_anomaly_shifted
CHO | 0.3122798 | 0.2017474 | 0.5721325 | 77.46599 | 76.24161 | 16 | 11 | 1 | 4 | 0 | 4 | 0 | -0.07497798 | 11 | 0.2952166 | 0.1837444 | 11 | 0
OH | 1.257166 | 0.7094471 | 2.377826 | 79.16181 | 81.2536 | 14 | 10 | 0 | 4 | 3 | 0 | 1 | 0.5249728 | 11 | 1.138022 | 0.5272744 | 10 | 1
CO | 0.2639157 | 0.2639157 | 0.3024133 | 88.68197 | 89.09815 | 8 | 8 | 0 | 0 | 0 | 0 | 0 | 0.2464268 | 8 | 0.182157 | 0.182157 | 8 | 0
O | 2.552033 | 1.027348 | 4.165103 | 80.50454 | 85.98807 | 6 | 4 | 0 | 2 | 0 | 1 | 1 | 0.9172328 | 5 | 1.807629 | 0.3693583 | 4 | 1
N | 0.3375429 | 0.3375429 | 0.3205595 | 87.72789 | 90 | 5 | 5 | 0 | 0 | 0 | 0 | 0 | -0.339729 | 5 | 0.1204139 | 0.1204139 | 5 | 0

## DPA-4.0.1-pro-MPtrj
Adsorbate_name | MAE_total (eV) | MAE_normal (eV) | MAE_single (eV) | ADwT (%) | AMDwT (%) | Num_total | Num_normal | Num_adsorbate_migration | Anomaly count |  |  |  | Gas shift correction
[9 empty] | total | reproduction failure | unphysical relaxation | energy anomaly | Shift (eV) | N_fit | MAE_total_shifted (eV) | MAE_normal_shifted (eV) | Num_normal_shifted | Num_energy_anomaly_shifted
CHO | 1.042192 | 0.3264877 | 2.785741 | 82.70196 | 77.0323 | 16 | 10 | 1 | 5 | 0 | 3 | 2 | 0.1921715 | 12 | 0.9761985 | 0.2593329 | 10 | 2
OH | 3.888076 | 0.5036703 | 8.406571 | 71.21234 | 67.15964 | 14 | 4 | 2 | 8 | 5 | 3 | 0 |  | 4 | 3.888076 | 0.5036703 | 4 | 0
CO | 0.9712041 | 0.438263 | 1.472622 | 89.37925 | 88.41303 | 8 | 7 | 0 | 1 | 0 | 0 | 1 | 0.2452238 | 8 | 0.8191765 | 0.2995491 | 7 | 1
O | 3.212502 | 1.232193 | 6.544075 | 81.89909 | 81.79344 | 6 | 4 | 0 | 2 | 1 | 1 | 0 |  | 4 | 3.212502 | 1.232193 | 4 | 0
N | 0.1244884 | 0.1244884 | 0.1337667 | 90.02041 | 91 | 5 | 5 | 0 | 0 | 0 | 0 | 0 | 0.02870413 | 5 | 0.1187476 | 0.1187476 | 5 | 0

## Eqnorm-MPtrj
Adsorbate_name | MAE_total (eV) | MAE_normal (eV) | MAE_single (eV) | ADwT (%) | AMDwT (%) | Num_total | Num_normal | Num_adsorbate_migration | Anomaly count |  |  |  | Gas shift correction
[9 empty] | total | reproduction failure | unphysical relaxation | energy anomaly | Shift (eV) | N_fit | MAE_total_shifted (eV) | MAE_normal_shifted (eV) | Num_normal_shifted | Num_energy_anomaly_shifted
CHO | 0.3901223 | 0.3169747 | 0.6060399 | 74.64923 | 73.72903 | 16 | 8 | 3 | 5 | 0 | 5 | 0 | 0.006993759 | 8 | 0.3918707 | 0.3169747 | 8 | 0
OH | 0.7116317 | 0.5254171 | 1.01723 | 77.14043 | 81.35267 | 14 | 10 | 0 | 4 | 0 | 4 | 0 | 0.3407054 | 10 | 0.6707787 | 0.4582082 | 10 | 0
CO | 0.4393492 | 0.4672024 | 0.6543885 | 79.71939 | 80.89625 | 8 | 4 | 2 | 2 | 0 | 2 | 0 |  | 4 | 0.4393492 | 0.4672024 | 4 | 0
O | 1.176176 | 0.8202706 | 1.790548 | 73.05556 | 78.05183 | 6 | 3 | 1 | 2 | 0 | 2 | 0 |  | 3 | 1.176176 | 0.8202706 | 3 | 0
N | 0.2951694 | 0.2275756 | 0.2601406 | 70.91156 | 75.32662 | 5 | 3 | 2 | 0 | 0 | 0 | 0 |  | 3 | 0.2951694 | 0.2275756 | 3 | 0

## EquFlash
Adsorbate_name | MAE_total (eV) | MAE_normal (eV) | MAE_single (eV) | ADwT (%) | AMDwT (%) | Num_total | Num_normal | Num_adsorbate_migration | Anomaly count |  |  |  | Gas shift correction
[9 empty] | total | reproduction failure | unphysical relaxation | energy anomaly | Shift (eV) | N_fit | MAE_total_shifted (eV) | MAE_normal_shifted (eV) | Num_normal_shifted | Num_energy_anomaly_shifted
CHO | 0.9728047 | 0.2515596 | 6.055395 | 46.07993 | 35.28873 | 16 | 1 | 6 | 9 | 3 | 6 | 0 |  | 1 | 0.9728047 | 0.2515596 | 1 | 0
OH | 4.284182 | 1.767547 | 9.300889 | 43.76822 | 44.44871 | 14 | 1 | 1 | 12 | 4 | 5 | 3 |  | 4 | 4.284182 | 1.767547 | 1 | 3
CO | 1.782942 | 0.03793726 | 8.108934 | 62.70408 | 55.33977 | 8 | 1 | 5 | 2 | 0 | 2 | 0 |  | 1 | 1.782942 | 0.03793726 | 1 | 0
O | 8.284034 |  | 18.86653 | 52.44898 | 53.39485 | 6 | 0 | 0 | 6 | 1 | 4 | 1 |  | 1 | 8.284034 |  | 0 | 1
N | 0.2740299 | 0.2740299 | 0.2919409 | 89.63265 | 91.59732 | 5 | 5 | 0 | 0 | 0 | 0 | 0 | -0.2298295 | 5 | 0.1615522 | 0.1615522 | 5 | 0

## EquFlashV2
Adsorbate_name | MAE_total (eV) | MAE_normal (eV) | MAE_single (eV) | ADwT (%) | AMDwT (%) | Num_total | Num_normal | Num_adsorbate_migration | Anomaly count |  |  |  | Gas shift correction
[9 empty] | total | reproduction failure | unphysical relaxation | energy anomaly | Shift (eV) | N_fit | MAE_total_shifted (eV) | MAE_normal_shifted (eV) | Num_normal_shifted | Num_energy_anomaly_shifted
CHO | 0.5444585 | 0.6667796 | 4.155353 | 70.57823 | 63.32075 | 16 | 7 | 2 | 7 | 4 | 3 | 0 | -0.7832167 | 7 | 0.5215863 | 0.2468541 | 7 | 0
OH | 2.896121 | 0.8115029 | 5.405011 | 62.33722 | 61.4813 | 14 | 6 | 1 | 7 | 2 | 4 | 1 | 0.5983886 | 7 | 2.737949 | 0.6418983 | 6 | 1
CO | 0.5843271 | 0.4152189 | 3.190111 | 85.28061 | 80.35654 | 8 | 5 | 3 | 0 | 0 | 0 | 0 | -0.477154 | 5 | 0.7036156 | 0.3197881 | 5 | 0
O | 6.172516 | 1.32574 | 12.23988 | 64.51247 | 64.80984 | 6 | 1 | 1 | 4 | 0 | 3 | 1 |  | 2 | 6.172516 | 1.32574 | 1 | 1
N | 0.406624 | 0.406624 | 0.3979265 | 92.46939 | 93.51678 | 5 | 5 | 0 | 0 | 0 | 0 | 0 | -0.3650291 | 5 | 0.1839374 | 0.1839374 | 5 | 0

## EqV3-OMatMPtrjSalex
Adsorbate_name | MAE_total (eV) | MAE_normal (eV) | MAE_single (eV) | ADwT (%) | AMDwT (%) | Num_total | Num_normal | Num_adsorbate_migration | Anomaly count |  |  |  | Gas shift correction
[9 empty] | total | reproduction failure | unphysical relaxation | energy anomaly | Shift (eV) | N_fit | MAE_total_shifted (eV) | MAE_normal_shifted (eV) | Num_normal_shifted | Num_energy_anomaly_shifted
CHO | 11.83545 |  | 14.27552 | 55.08078 | 44.93708 | 16 | 0 | 1 | 15 | 13 | 2 | 0 |  | 0 | 11.83545 |  | 0 | 0
OH | 13.65743 | 0.3802499 | 17.68292 | 63.59086 | 67.5008 | 14 | 1 | 0 | 13 | 6 | 2 | 5 | 20.93778 | 6 | 10.72144 | 0.07728913 | 3 | 3
CO | 11.9907 |  | 20.85155 | 68.82653 | 65.40129 | 8 | 0 | 1 | 7 | 4 | 1 | 2 |  | 2 | 11.9907 |  | 0 | 2
O | 25.97681 |  | 32.74289 | 68.96825 | 71.79344 | 6 | 0 | 0 | 6 | 2 | 2 | 2 |  | 2 | 25.97681 |  | 0 | 2
N | 0.575497 | 0.575497 | 0.5858703 | 93.55102 | 94.62416 | 5 | 5 | 0 | 0 | 0 | 0 | 0 | -0.4920566 | 5 | 0.1648667 | 0.1648667 | 5 | 0

## eSEN-30M-OAM
Adsorbate_name | MAE_total (eV) | MAE_normal (eV) | MAE_single (eV) | ADwT (%) | AMDwT (%) | Num_total | Num_normal | Num_adsorbate_migration | Anomaly count |  |  |  | Gas shift correction
[9 empty] | total | reproduction failure | unphysical relaxation | energy anomaly | Shift (eV) | N_fit | MAE_total_shifted (eV) | MAE_normal_shifted (eV) | Num_normal_shifted | Num_energy_anomaly_shifted
CHO | 1.039787 | 0.1296816 | 4.205876 | 61.91964 | 60.16639 | 16 | 7 | 1 | 8 | 6 | 2 | 0 | -0.02897893 | 7 | 1.037436 | 0.1201685 | 7 | 0
OH | 1.995727 | 0.5073694 | 5.62391 | 54.82507 | 55.77661 | 14 | 6 | 0 | 8 | 7 | 1 | 0 | 0.3007089 | 6 | 1.920448 | 0.4073595 | 6 | 0
CO | 1.353148 | 0.03975516 | 5.181362 | 71.79422 | 71.22343 | 8 | 3 | 1 | 4 | 2 | 2 | 0 |  | 3 | 1.353148 | 0.03975516 | 3 | 0
O | 5.064155 | 1.178778 | 12.66506 | 61.7517 | 62.63796 | 6 | 2 | 0 | 4 | 4 | 0 | 0 |  | 2 | 5.064155 | 1.178778 | 2 | 0
N | 0.3231966 | 0.3231966 | 0.32514 | 92.69388 | 94.10067 | 5 | 5 | 0 | 0 | 0 | 0 | 0 | -0.2937686 | 5 | 0.1561264 | 0.1561264 | 5 | 0

## GRACE-2L-OAM
Adsorbate_name | MAE_total (eV) | MAE_normal (eV) | MAE_single (eV) | ADwT (%) | AMDwT (%) | Num_total | Num_normal | Num_adsorbate_migration | Anomaly count |  |  |  | Gas shift correction
[9 empty] | total | reproduction failure | unphysical relaxation | energy anomaly | Shift (eV) | N_fit | MAE_total_shifted (eV) | MAE_normal_shifted (eV) | Num_normal_shifted | Num_energy_anomaly_shifted
CHO | 0.8897087 | 1.02192 | 3.103363 | 55.59949 | 38.6724 | 16 | 1 | 6 | 9 | 0 | 9 | 0 |  | 1 | 0.8897087 | 1.02192 | 1 | 0
OH | 2.617531 | 0.03888395 | 4.85797 | 45.71672 | 37.84516 | 14 | 1 | 4 | 9 | 3 | 5 | 1 |  | 2 | 2.617531 | 0.03888395 | 1 | 1
CO | 1.256809 | 0.8831451 | 3.35519 | 68.11224 | 57.61326 | 8 | 2 | 5 | 1 | 0 | 1 | 0 |  | 2 | 1.256809 | 0.8831451 | 2 | 0
O | 4.681979 |  | 8.710875 | 58.30499 | 56.3311 | 6 | 0 | 0 | 6 | 0 | 5 | 1 |  | 1 | 4.681979 |  | 0 | 1
N | 0.2399617 | 0.2399617 | 0.2653326 | 89.04082 | 90.79195 | 5 | 5 | 0 | 0 | 0 | 0 | 0 | -0.1196665 | 5 | 0.1676629 | 0.1676629 | 5 | 0

## MACE-MH-1-OC20
Adsorbate_name | MAE_total (eV) | MAE_normal (eV) | MAE_single (eV) | ADwT (%) | AMDwT (%) | Num_total | Num_normal | Num_adsorbate_migration | Anomaly count |  |  |  | Gas shift correction
[9 empty] | total | reproduction failure | unphysical relaxation | energy anomaly | Shift (eV) | N_fit | MAE_total_shifted (eV) | MAE_normal_shifted (eV) | Num_normal_shifted | Num_energy_anomaly_shifted
CHO | 0.6332356 | 0.3571742 | 2.08889 | 57.34056 | 47.76426 | 16 | 1 | 4 | 11 | 0 | 11 | 0 |  | 1 | 0.6332356 | 0.3571742 | 1 | 0
OH | 2.396849 | 0.2285994 | 3.269637 | 58.44752 | 53.86865 | 14 | 2 | 3 | 9 | 0 | 5 | 4 | 2.528695 | 6 | 1.900761 | 0.1195978 | 4 | 2
CO | 1.092855 | 0.949871 | 2.177858 | 75.34439 | 73.2802 | 8 | 6 | 2 | 0 | 0 | 0 | 0 | 0.9387154 | 6 | 0.5844563 | 0.5849116 | 6 | 0
O | 4.372196 |  | 6.666882 | 65.10204 | 61.19687 | 6 | 0 | 0 | 6 | 0 | 4 | 2 |  | 2 | 4.372196 |  | 0 | 2
N | 0.1286702 | 0.1286702 | 0.1511351 | 88.67347 | 92.08054 | 5 | 5 | 0 | 0 | 0 | 0 | 0 | -0.0877401 | 5 | 0.1092625 | 0.1092625 | 5 | 0

## MACE-MH-1-OMAT
Adsorbate_name | MAE_total (eV) | MAE_normal (eV) | MAE_single (eV) | ADwT (%) | AMDwT (%) | Num_total | Num_normal | Num_adsorbate_migration | Anomaly count |  |  |  | Gas shift correction
[9 empty] | total | reproduction failure | unphysical relaxation | energy anomaly | Shift (eV) | N_fit | MAE_total_shifted (eV) | MAE_normal_shifted (eV) | Num_normal_shifted | Num_energy_anomaly_shifted
CHO | 0.6332356 | 0.3571742 | 2.08889 | 57.34056 | 47.76426 | 16 | 1 | 4 | 11 | 0 | 11 | 0 |  | 1 | 0.6332356 | 0.3571742 | 1 | 0
OH | 2.396849 | 0.2285994 | 3.269637 | 58.44752 | 53.86865 | 14 | 2 | 3 | 9 | 0 | 5 | 4 | 2.528695 | 6 | 1.900761 | 0.1195978 | 4 | 2
CO | 1.092855 | 0.949871 | 2.177858 | 75.34439 | 73.2802 | 8 | 6 | 2 | 0 | 0 | 0 | 0 | 0.9387154 | 6 | 0.5844563 | 0.5849116 | 6 | 0
O | 4.372196 |  | 6.666882 | 65.10204 | 61.19687 | 6 | 0 | 0 | 6 | 0 | 4 | 2 |  | 2 | 4.372196 |  | 0 | 2
N | 0.1286702 | 0.1286702 | 0.1511351 | 88.67347 | 92.08054 | 5 | 5 | 0 | 0 | 0 | 0 | 0 | -0.0877401 | 5 | 0.1092625 | 0.1092625 | 5 | 0

## MACE-MPA-0
Adsorbate_name | MAE_total (eV) | MAE_normal (eV) | MAE_single (eV) | ADwT (%) | AMDwT (%) | Num_total | Num_normal | Num_adsorbate_migration | Anomaly count |  |  |  | Gas shift correction
[9 empty] | total | reproduction failure | unphysical relaxation | energy anomaly | Shift (eV) | N_fit | MAE_total_shifted (eV) | MAE_normal_shifted (eV) | Num_normal_shifted | Num_energy_anomaly_shifted
CHO | 0.6954636 | 0.4136962 | 1.07211 | 60.0574 | 55.81166 | 16 | 4 | 5 | 7 | 0 | 7 | 0 |  | 4 | 0.6954636 | 0.4136962 | 4 | 0
OH | 1.810756 | 1.082246 | 2.232078 | 65.80904 | 63.23586 | 14 | 5 | 2 | 7 | 0 | 4 | 3 | 1.765111 | 8 | 1.41071 | 0.477073 | 6 | 2
CO | 1.320489 | 0.9950484 | 1.528484 | 76.67092 | 80.04614 | 8 | 6 | 1 | 1 | 0 | 0 | 1 | 1.075071 | 7 | 0.6367863 | 0.5168815 | 7 | 0
O | 3.159388 |  | 4.149358 | 64.45578 | 65.59843 | 6 | 0 | 1 | 5 | 0 | 3 | 2 |  | 2 | 3.159388 |  | 0 | 2
N | 0.2955668 | 0.2977156 | 0.253158 | 79.97959 | 83.55705 | 5 | 4 | 0 | 1 | 0 | 1 | 0 |  | 4 | 0.2955668 | 0.2977156 | 4 | 0

## MatRIS-10M-OAM
Adsorbate_name | MAE_total (eV) | MAE_normal (eV) | MAE_single (eV) | ADwT (%) | AMDwT (%) | Num_total | Num_normal | Num_adsorbate_migration | Anomaly count |  |  |  | Gas shift correction
[9 empty] | total | reproduction failure | unphysical relaxation | energy anomaly | Shift (eV) | N_fit | MAE_total_shifted (eV) | MAE_normal_shifted (eV) | Num_normal_shifted | Num_energy_anomaly_shifted
CHO | 14.19642 | 0.245675 | 15.22329 | 59.21769 | 57.97539 | 16 | 1 | 0 | 15 | 4 | 8 | 3 |  | 4 | 14.19642 | 0.245675 | 1 | 3
OH | 18.02407 | 0.3378008 | 19.06635 | 59.4898 | 63.69847 | 14 | 1 | 0 | 13 | 2 | 7 | 4 | 20.86558 | 5 | 12.30128 | 0.1171009 | 3 | 2
CO | 21.30107 |  | 23.74349 | 78.20578 | 79.16247 | 8 | 0 | 2 | 6 | 0 | 1 | 5 | 20.97283 | 5 | 3.871771 | 0.1078106 | 2 | 3
O | 27.80336 |  | 37.17567 | 67.0805 | 69.73527 | 6 | 0 | 0 | 6 | 0 | 4 | 2 |  | 2 | 27.80336 |  | 0 | 2
N | 0.3171447 | 0.3171447 | 0.8110031 | 88.30612 | 89.55705 | 5 | 5 | 0 | 0 | 0 | 0 | 0 | -0.2790735 | 5 | 0.1286833 | 0.1286833 | 5 | 0

## MatterSim-v1-5M
Adsorbate_name | MAE_total (eV) | MAE_normal (eV) | MAE_single (eV) | ADwT (%) | AMDwT (%) | Num_total | Num_normal | Num_adsorbate_migration | Anomaly count |  |  |  | Gas shift correction
[9 empty] | total | reproduction failure | unphysical relaxation | energy anomaly | Shift (eV) | N_fit | MAE_total_shifted (eV) | MAE_normal_shifted (eV) | Num_normal_shifted | Num_energy_anomaly_shifted
CHO | 2.912999 | 0.301151 | 7.827834 | 58.83929 | 53.1278 | 16 | 4 | 2 | 10 | 6 | 4 | 0 |  | 4 | 2.912999 | 0.301151 | 4 | 0
OH | 7.072156 |  | 13.05355 | 43.0345 | 34.88255 | 14 | 0 | 3 | 11 | 10 | 1 | 0 |  | 0 | 7.072156 |  | 0 | 0
CO | 4.767409 | 0.7391135 | 10.69891 | 73.85204 | 72.68456 | 8 | 3 | 0 | 5 | 0 | 3 | 2 | 1.28238 | 5 | 3.904495 | 0.5432664 | 3 | 2
O | 13.73454 |  | 26.13396 | 53.54875 | 49.54512 | 6 | 0 | 0 | 6 | 5 | 1 | 0 |  | 0 | 13.73454 |  | 0 | 0
N | 0.2447221 | 0.2447221 | 0.2011079 | 88.5102 | 86.75391 | 5 | 5 | 0 | 0 | 0 | 0 | 0 | -0.200966 | 5 | 0.1245736 | 0.1245736 | 5 | 0

## NequIP-OAM-L
Adsorbate_name | MAE_total (eV) | MAE_normal (eV) | MAE_single (eV) | ADwT (%) | AMDwT (%) | Num_total | Num_normal | Num_adsorbate_migration | Anomaly count |  |  |  | Gas shift correction
[9 empty] | total | reproduction failure | unphysical relaxation | energy anomaly | Shift (eV) | N_fit | MAE_total_shifted (eV) | MAE_normal_shifted (eV) | Num_normal_shifted | Num_energy_anomaly_shifted
CHO | 3.724053 |  | 9.990274 | 45.48257 | 29.98672 | 16 | 0 | 4 | 12 | 6 | 6 | 0 |  | 0 | 3.724053 |  | 0 | 0
OH | 9.573428 | 1.487229 | 12.50714 | 51.44801 | 49.09875 | 14 | 1 | 1 | 12 | 9 | 1 | 2 |  | 3 | 9.573428 | 1.487229 | 1 | 2
CO | 1.953553 |  | 15.03788 | 59.64711 | 49.75252 | 8 | 0 | 3 | 5 | 4 | 1 | 0 |  | 0 | 1.953553 |  | 0 | 0
O | 16.10398 |  | 22.82904 | 66.57596 | 67.57644 | 6 | 0 | 0 | 6 | 3 | 2 | 1 |  | 1 | 16.10398 |  | 0 | 1
N | 0.3232618 | 0.3232618 | 0.3187505 | 90.26531 | 92.26846 | 5 | 5 | 0 | 0 | 0 | 0 | 0 | -0.3471081 | 5 | 0.1440919 | 0.1440919 | 5 | 0

## NequIP-OAM-XL
Adsorbate_name | MAE_total (eV) | MAE_normal (eV) | MAE_single (eV) | ADwT (%) | AMDwT (%) | Num_total | Num_normal | Num_adsorbate_migration | Anomaly count |  |  |  | Gas shift correction
[9 empty] | total | reproduction failure | unphysical relaxation | energy anomaly | Shift (eV) | N_fit | MAE_total_shifted (eV) | MAE_normal_shifted (eV) | Num_normal_shifted | Num_energy_anomaly_shifted
CHO | 0.576768 |  | 5.792501 | 45.4358 | 32.72092 | 16 | 0 | 5 | 11 | 4 | 7 | 0 |  | 0 | 0.576768 |  | 0 | 0
OH | 4.961045 |  | 8.548317 | 45.41788 | 35.59364 | 14 | 0 | 4 | 10 | 5 | 5 | 0 |  | 0 | 4.961045 |  | 0 | 0
CO | 1.089915 | 0.05765974 | 8.906046 | 62.32568 | 52.05537 | 8 | 1 | 6 | 1 | 1 | 0 | 0 |  | 1 | 1.089915 | 0.05765974 | 1 | 0
O | 10.30007 |  | 16.59687 | 61.03175 | 57.50559 | 6 | 0 | 0 | 6 | 4 | 1 | 1 |  | 1 | 10.30007 |  | 0 | 1
N | 0.311922 | 0.311922 | 0.3139087 | 90.79592 | 92.04698 | 5 | 5 | 0 | 0 | 0 | 0 | 0 | -0.3947728 | 5 | 0.1135004 | 0.1135004 | 5 | 0

## Nequix-MP-1
Adsorbate_name | MAE_total (eV) | MAE_normal (eV) | MAE_single (eV) | ADwT (%) | AMDwT (%) | Num_total | Num_normal | Num_adsorbate_migration | Anomaly count |  |  |  | Gas shift correction
[9 empty] | total | reproduction failure | unphysical relaxation | energy anomaly | Shift (eV) | N_fit | MAE_total_shifted (eV) | MAE_normal_shifted (eV) | Num_normal_shifted | Num_energy_anomaly_shifted
CHO | 0.5431232 | 0.4705388 | 0.6301268 | 70.03614 | 63.83809 | 16 | 3 | 4 | 9 | 0 | 9 | 0 |  | 3 | 0.5431232 | 0.4705388 | 3 | 0
OH | 1.358716 | 1.161499 | 1.496594 | 76.12245 | 75.77181 | 14 | 5 | 1 | 8 | 0 | 7 | 1 | 1.563054 | 6 | 1.389035 | 0.6780097 | 5 | 1
CO | 0.6254128 | 0.7222138 | 0.8067401 | 81.29252 | 79.98182 | 8 | 6 | 2 | 0 | 0 | 0 | 0 | 0.6640829 | 6 | 0.3694918 | 0.3829646 | 6 | 0
O | 2.305328 | 1.474466 | 2.326847 | 81.54762 | 85.7047 | 6 | 4 | 0 | 2 | 0 | 0 | 2 | 1.697974 | 6 | 0.9098631 | 0.2643841 | 5 | 1
N | 0.7220479 | 0.8482245 | 0.597577 | 71.03401 | 77.14765 | 5 | 3 | 0 | 2 | 0 | 2 | 0 |  | 3 | 0.7220479 | 0.8482245 | 3 | 0

## ORB-v3
Adsorbate_name | MAE_total (eV) | MAE_normal (eV) | MAE_single (eV) | ADwT (%) | AMDwT (%) | Num_total | Num_normal | Num_adsorbate_migration | Anomaly count |  |  |  | Gas shift correction
[9 empty] | total | reproduction failure | unphysical relaxation | energy anomaly | Shift (eV) | N_fit | MAE_total_shifted (eV) | MAE_normal_shifted (eV) | Num_normal_shifted | Num_energy_anomaly_shifted
CHO | 2.259933 |  | 6.054808 | 42.6892 | 31.93932 | 16 | 0 | 5 | 11 | 4 | 7 | 0 |  | 0 | 2.259933 |  | 0 | 0
OH | 3.614674 |  | 6.322386 | 58.28474 | 48.64573 | 14 | 0 | 5 | 9 | 4 | 4 | 1 |  | 1 | 3.614674 |  | 0 | 1
CO | 2.72248 | 1.592413 | 6.539021 | 65.9949 | 60.72567 | 8 | 1 | 4 | 3 | 1 | 2 | 0 |  | 1 | 2.72248 | 1.592413 | 1 | 0
O | 6.324112 |  | 11.49731 | 65.53855 | 65.28523 | 6 | 0 | 0 | 6 | 3 | 1 | 2 |  | 2 | 6.324112 |  | 0 | 2
N | 0.294301 | 0.2479654 | 0.3104931 | 88.83673 | 86.84564 | 5 | 4 | 0 | 1 | 0 | 1 | 0 |  | 4 | 0.294301 | 0.2479654 | 4 | 0

## PET-OAM-XL
Adsorbate_name | MAE_total (eV) | MAE_normal (eV) | MAE_single (eV) | ADwT (%) | AMDwT (%) | Num_total | Num_normal | Num_adsorbate_migration | Anomaly count |  |  |  | Gas shift correction
[9 empty] | total | reproduction failure | unphysical relaxation | energy anomaly | Shift (eV) | N_fit | MAE_total_shifted (eV) | MAE_normal_shifted (eV) | Num_normal_shifted | Num_energy_anomaly_shifted
CHO | 10.14703 |  | 11.64864 | 38.21216 | 37.263 | 16 | 0 | 1 | 15 | 11 | 4 | 0 |  | 0 | 10.14703 |  | 0 | 0
OH | 14.34411 | 0.5817808 | 15.90674 | 54.17153 | 58.94695 | 14 | 1 | 0 | 13 | 7 | 3 | 3 |  | 4 | 14.34411 | 0.5817808 | 1 | 3
CO | 12.15094 |  | 20.2129 | 58.66922 | 57.8915 | 8 | 0 | 0 | 8 | 4 | 2 | 2 |  | 2 | 12.15094 |  | 0 | 2
O | 25.63316 |  | 30.06177 | 61.9898 | 66.64243 | 6 | 0 | 0 | 6 | 3 | 1 | 2 |  | 2 | 25.63316 |  | 0 | 2
N | 1.119317 | 1.195826 | 1.134936 | 89.42857 | 90.06711 | 5 | 4 | 0 | 1 | 0 | 1 | 0 |  | 4 | 1.119317 | 1.195826 | 4 | 0

## SevenNet-MF-OMPA
Adsorbate_name | MAE_total (eV) | MAE_normal (eV) | MAE_single (eV) | ADwT (%) | AMDwT (%) | Num_total | Num_normal | Num_adsorbate_migration | Anomaly count |  |  |  | Gas shift correction
[9 empty] | total | reproduction failure | unphysical relaxation | energy anomaly | Shift (eV) | N_fit | MAE_total_shifted (eV) | MAE_normal_shifted (eV) | Num_normal_shifted | Num_energy_anomaly_shifted
CHO | 1.606942 |  | 6.681139 | 29.61522 | 27.12458 | 16 | 0 | 4 | 12 | 8 | 4 | 0 |  | 0 | 1.606942 |  | 0 | 0
OH | 5.872448 | 0.3557536 | 8.779286 | 45.81147 | 43.752 | 14 | 1 | 3 | 10 | 4 | 3 | 3 |  | 4 | 5.872448 | 0.3557536 | 1 | 3
CO | 2.461223 |  | 10.11135 | 54.03912 | 52.97819 | 8 | 0 | 5 | 3 | 2 | 1 | 0 |  | 0 | 2.461223 |  | 0 | 0
O | 7.413327 |  | 16.34532 | 55.75964 | 53.07047 | 6 | 0 | 0 | 6 | 3 | 2 | 1 |  | 1 | 7.413327 |  | 0 | 1
N | 0.1534588 | 0.1534588 | 0.1633268 | 87.89796 | 90.57047 | 5 | 5 | 0 | 0 | 0 | 0 | 0 | -0.05586026 | 5 | 0.1225584 | 0.1225584 | 5 | 0

## SevenNet-Omni
Adsorbate_name | MAE_total (eV) | MAE_normal (eV) | MAE_single (eV) | ADwT (%) | AMDwT (%) | Num_total | Num_normal | Num_adsorbate_migration | Anomaly count |  |  |  | Gas shift correction
[9 empty] | total | reproduction failure | unphysical relaxation | energy anomaly | Shift (eV) | N_fit | MAE_total_shifted (eV) | MAE_normal_shifted (eV) | Num_normal_shifted | Num_energy_anomaly_shifted
CHO | 1.039669 |  | 2.710139 | 42.39371 | 31.65338 | 16 | 0 | 7 | 9 | 0 | 9 | 0 |  | 0 | 1.039669 |  | 0 | 0
OH | 2.970492 | 1.6569 | 4.511475 | 53.21672 | 48.40444 | 14 | 1 | 2 | 11 | 3 | 5 | 3 |  | 4 | 2.970492 | 1.6569 | 1 | 3
CO | 1.226904 | 0.9486245 | 3.483891 | 56.03316 | 51.875 | 8 | 1 | 7 | 0 | 0 | 0 | 0 |  | 1 | 1.226904 | 0.9486245 | 1 | 0
O | 5.378874 |  | 8.994594 | 58.97392 | 55.91909 | 6 | 0 | 0 | 6 | 2 | 3 | 1 |  | 1 | 5.378874 |  | 0 | 1
N | 0.1938955 | 0.1938955 | 0.2198446 | 89.10204 | 90.91946 | 5 | 5 | 0 | 0 | 0 | 0 | 0 | -0.1670272 | 5 | 0.108949 | 0.108949 | 5 | 0

## TACE-OAM-L
Adsorbate_name | MAE_total (eV) | MAE_normal (eV) | MAE_single (eV) | ADwT (%) | AMDwT (%) | Num_total | Num_normal | Num_adsorbate_migration | Anomaly count |  |  |  | Gas shift correction
[9 empty] | total | reproduction failure | unphysical relaxation | energy anomaly | Shift (eV) | N_fit | MAE_total_shifted (eV) | MAE_normal_shifted (eV) | Num_normal_shifted | Num_energy_anomaly_shifted
CHO | 0.8246637 |  | 8.823631 | 31.23724 | 23.6682 | 16 | 0 | 7 | 9 | 2 | 7 | 0 |  | 0 | 0.8246637 |  | 0 | 0
OH | 4.88387 |  | 12.74121 | 32.04082 | 30.64238 | 14 | 0 | 1 | 13 | 3 | 10 | 0 |  | 0 | 4.88387 |  | 0 | 0
CO | 1.172678 |  | 12.87717 | 54.24745 | 47.33641 | 8 | 0 | 7 | 1 | 1 | 0 | 0 |  | 0 | 1.172678 |  | 0 | 0
O | 9.630692 |  | 24.29257 | 54.4898 | 54.95339 | 6 | 0 | 0 | 6 | 1 | 5 | 0 |  | 0 | 9.630692 |  | 0 | 0
N | 0.3049243 | 0.3049243 | 0.3109743 | 89.57143 | 90.6443 | 5 | 5 | 0 | 0 | 0 | 0 | 0 | -0.2700832 | 5 | 0.153877 | 0.153877 | 5 | 0

## UMA-m-1p1-OC20
Adsorbate_name | MAE_total (eV) | MAE_normal (eV) | MAE_single (eV) | ADwT (%) | AMDwT (%) | Num_total | Num_normal | Num_adsorbate_migration | Anomaly count |  |  |  | Gas shift correction
[9 empty] | total | reproduction failure | unphysical relaxation | energy anomaly | Shift (eV) | N_fit | MAE_total_shifted (eV) | MAE_normal_shifted (eV) | Num_normal_shifted | Num_energy_anomaly_shifted
CHO | 0.2302668 | 0.0901674 | 0.1222185 | 87.1301 | 86.14583 | 16 | 12 | 0 | 4 | 0 | 4 | 0 | 0.02605151 | 12 | 0.2336732 | 0.08602553 | 12 | 0
OH | 0.1694481 | 0.1694481 | 0.1724877 | 92.40525 | 94.16667 | 14 | 14 | 0 | 0 | 0 | 0 | 0 | 0.1481828 | 14 | 0.1357853 | 0.1357853 | 14 | 0
CO | 0.1634964 | 0.1634964 | 0.1681443 | 91.68367 | 93.55006 | 8 | 8 | 0 | 0 | 0 | 0 | 0 | 0.1222447 | 8 | 0.1337427 | 0.1337427 | 8 | 0
O | 0.241961 | 0.241961 | 0.2726771 | 89.79592 | 92.46831 | 6 | 6 | 0 | 0 | 0 | 0 | 0 | 0.1985355 | 6 | 0.1435586 | 0.1435586 | 6 | 0
N | 0.3866975 | 0.3866975 | 0.5235801 | 87.18367 | 89.57271 | 5 | 5 | 0 | 0 | 0 | 0 | 0 | -0.2428655 | 5 | 0.2500469 | 0.2500469 | 5 | 0

## UMA-m-1p1-OMAT
Adsorbate_name | MAE_total (eV) | MAE_normal (eV) | MAE_single (eV) | ADwT (%) | AMDwT (%) | Num_total | Num_normal | Num_adsorbate_migration | Anomaly count |  |  |  | Gas shift correction
[9 empty] | total | reproduction failure | unphysical relaxation | energy anomaly | Shift (eV) | N_fit | MAE_total_shifted (eV) | MAE_normal_shifted (eV) | Num_normal_shifted | Num_energy_anomaly_shifted
CHO | 0.5558709 | 0.4496121 | 0.4053366 | 87.9358 | 82.88311 | 16 | 13 | 0 | 3 | 0 | 3 | 0 | -0.4949675 | 13 | 0.3025964 | 0.2090886 | 13 | 0
OH | 0.3005255 | 0.3005255 | 0.2861531 | 92.35423 | 92.76127 | 14 | 14 | 0 | 0 | 0 | 0 | 0 | -0.2809577 | 14 | 0.1146963 | 0.1146963 | 14 | 0
CO | 0.3956532 | 0.3956532 | 0.3927984 | 94.33673 | 94.8448 | 8 | 8 | 0 | 0 | 0 | 0 | 0 | -0.4081998 | 8 | 0.1046704 | 0.1046704 | 8 | 0
O | 0.08875311 | 0.08875311 | 0.09071263 | 93.12925 | 93.83669 | 6 | 6 | 0 | 0 | 0 | 0 | 0 | -0.09533703 | 6 | 0.06045874 | 0.06045874 | 6 | 0
N | 0.571772 | 0.571772 | 0.5638938 | 92.04082 | 93.26174 | 5 | 5 | 0 | 0 | 0 | 0 | 0 | -0.5440353 | 5 | 0.1788671 | 0.1788671 | 5 | 0

## UMA-s-1p1-OC20
Adsorbate_name | MAE_total (eV) | MAE_normal (eV) | MAE_single (eV) | ADwT (%) | AMDwT (%) | Num_total | Num_normal | Num_adsorbate_migration | Anomaly count |  |  |  | Gas shift correction
[9 empty] | total | reproduction failure | unphysical relaxation | energy anomaly | Shift (eV) | N_fit | MAE_total_shifted (eV) | MAE_normal_shifted (eV) | Num_normal_shifted | Num_energy_anomaly_shifted
CHO | 0.2614179 | 0.1557065 | 0.1496987 | 88.0102 | 86.61703 | 16 | 14 | 0 | 2 | 0 | 2 | 0 | 0.05439421 | 14 | 0.2562942 | 0.1420803 | 14 | 0
OH | 0.1932491 | 0.1932491 | 0.2171494 | 91.29009 | 93.44679 | 14 | 14 | 0 | 0 | 0 | 0 | 0 | 0.1679751 | 14 | 0.1445091 | 0.1445091 | 14 | 0
CO | 0.1719726 | 0.1719726 | 0.1764359 | 92.16837 | 93.434 | 8 | 8 | 0 | 0 | 0 | 0 | 0 | 0.1005643 | 8 | 0.143328 | 0.143328 | 8 | 0
O | 0.2852816 | 0.2852816 | 0.3133025 | 90.17007 | 92.43848 | 6 | 6 | 0 | 0 | 0 | 0 | 0 | 0.3018306 | 6 | 0.1477867 | 0.1477867 | 6 | 0
N | 0.3563606 | 0.3563606 | 0.4993733 | 88.38776 | 90.4094 | 5 | 5 | 0 | 0 | 0 | 0 | 0 | -0.2442067 | 5 | 0.218779 | 0.218779 | 5 | 0

## UMA-s-1p1-OMAT
Adsorbate_name | MAE_total (eV) | MAE_normal (eV) | MAE_single (eV) | ADwT (%) | AMDwT (%) | Num_total | Num_normal | Num_adsorbate_migration | Anomaly count |  |  |  | Gas shift correction
[9 empty] | total | reproduction failure | unphysical relaxation | energy anomaly | Shift (eV) | N_fit | MAE_total_shifted (eV) | MAE_normal_shifted (eV) | Num_normal_shifted | Num_energy_anomaly_shifted
CHO | 0.2711374 | 0.1995963 | 0.1995465 | 85.72491 | 79.53929 | 16 | 12 | 2 | 2 | 0 | 2 | 0 | -0.1918682 | 12 | 0.17285 | 0.1325026 | 12 | 0
OH | 0.2494557 | 0.1500108 | 0.7472675 | 87.94461 | 86.93432 | 14 | 12 | 0 | 2 | 0 | 2 | 0 | -0.08982724 | 12 | 0.2274555 | 0.1093728 | 12 | 0
CO | 0.2448067 | 0.2639078 | 0.2643692 | 91.27551 | 89.89513 | 8 | 7 | 1 | 0 | 0 | 0 | 0 | -0.2731644 | 7 | 0.1218025 | 0.08430802 | 7 | 0
O | 0.1097708 | 0.09202137 | 0.2326651 | 90.06803 | 90.11186 | 6 | 5 | 0 | 1 | 0 | 1 | 0 | 0.1244018 | 5 | 0.05291704 | 0.04867724 | 5 | 0
N | 0.495502 | 0.495502 | 0.4955175 | 90.93878 | 92.61074 | 5 | 5 | 0 | 0 | 0 | 0 | 0 | -0.4567027 | 5 | 0.1572655 | 0.1572655 | 5 | 0

## UMA-s-1p2-OC20
Adsorbate_name | MAE_total (eV) | MAE_normal (eV) | MAE_single (eV) | ADwT (%) | AMDwT (%) | Num_total | Num_normal | Num_adsorbate_migration | Anomaly count |  |  |  | Gas shift correction
[9 empty] | total | reproduction failure | unphysical relaxation | energy anomaly | Shift (eV) | N_fit | MAE_total_shifted (eV) | MAE_normal_shifted (eV) | Num_normal_shifted | Num_energy_anomaly_shifted
CHO | 0.252167 | 0.153926 | 0.1389373 | 87.59779 | 86.90646 | 16 | 14 | 0 | 2 | 0 | 2 | 0 | 0.06113355 | 14 | 0.2494983 | 0.1421427 | 14 | 0
OH | 0.1919173 | 0.1919173 | 0.2009903 | 91.46501 | 93.85666 | 14 | 14 | 0 | 0 | 0 | 0 | 0 | 0.1786087 | 14 | 0.1465859 | 0.1465859 | 14 | 0
CO | 0.2017858 | 0.2017858 | 0.1975012 | 92.07908 | 93.66191 | 8 | 8 | 0 | 0 | 0 | 0 | 0 | 0.1614086 | 8 | 0.1409961 | 0.1409961 | 8 | 0
O | 0.2920675 | 0.2920675 | 0.2936629 | 90.01701 | 92.90268 | 6 | 6 | 0 | 0 | 0 | 0 | 0 | 0.2786095 | 6 | 0.1421462 | 0.1421462 | 6 | 0
N | 0.348451 | 0.348451 | 0.4644722 | 87.91837 | 91.18121 | 5 | 5 | 0 | 0 | 0 | 0 | 0 | -0.2760877 | 5 | 0.2036535 | 0.2036535 | 5 | 0

## UMA-s-1p2-OC22
Adsorbate_name | MAE_total (eV) | MAE_normal (eV) | MAE_single (eV) | ADwT (%) | AMDwT (%) | Num_total | Num_normal | Num_adsorbate_migration | Anomaly count |  |  |  | Gas shift correction
[9 empty] | total | reproduction failure | unphysical relaxation | energy anomaly | Shift (eV) | N_fit | MAE_total_shifted (eV) | MAE_normal_shifted (eV) | Num_normal_shifted | Num_energy_anomaly_shifted
CHO | 0.5526366 | 0.4140454 | 0.5986958 | 54.96811 | 73.54866 | 16 | 11 | 0 | 5 | 0 | 5 | 0 | -0.3524572 | 11 | 0.5567816 | 0.3660813 | 11 | 0
OH | 0.5753305 | 0.4821686 | 0.619577 | 51.13946 | 68.06967 | 14 | 6 | 1 | 7 | 1 | 6 | 0 | -0.4539743 | 6 | 0.362996 | 0.2485797 | 6 | 0
CO | 1.024144 | 0.6542013 | 1.156204 | 58.20153 | 76.08781 | 8 | 6 | 0 | 2 | 0 | 2 | 0 | 0.5343394 | 6 | 0.6981663 | 0.3976771 | 6 | 0
O | 0.7281842 | 0.4019908 | 1.024837 | 52.19955 | 67.62118 | 6 | 3 | 0 | 3 | 0 | 3 | 0 |  | 3 | 0.7281842 | 0.4019908 | 3 | 0
N | 1.084285 |  | 1.456988 | 51.40136 | 63.36913 | 5 | 0 | 1 | 4 | 0 | 4 | 0 |  | 0 | 1.084285 |  | 0 | 0

## UMA-s-1p2-OMAT
Adsorbate_name | MAE_total (eV) | MAE_normal (eV) | MAE_single (eV) | ADwT (%) | AMDwT (%) | Num_total | Num_normal | Num_adsorbate_migration | Anomaly count |  |  |  | Gas shift correction
[9 empty] | total | reproduction failure | unphysical relaxation | energy anomaly | Shift (eV) | N_fit | MAE_total_shifted (eV) | MAE_normal_shifted (eV) | Num_normal_shifted | Num_energy_anomaly_shifted
CHO | 0.3544706 | 0.1471969 | 0.3169868 | 78.86905 | 71.93792 | 16 | 10 | 2 | 4 | 0 | 4 | 0 | 0.09673449 | 10 | 0.3599415 | 0.1172565 | 10 | 0
OH | 0.5827035 | 0.3554577 | 1.434565 | 76.63994 | 74.63487 | 14 | 8 | 2 | 4 | 0 | 4 | 0 | 0.1555806 | 8 | 0.5645515 | 0.3236917 | 8 | 0
CO | 0.241747 | 0.241747 | 0.4220499 | 89.50255 | 88.96812 | 8 | 8 | 0 | 0 | 0 | 0 | 0 | -0.06425443 | 8 | 0.2253163 | 0.2253163 | 8 | 0
O | 1.241285 | 0.7111907 | 3.159717 | 76.27551 | 76.35906 | 6 | 3 | 0 | 3 | 0 | 3 | 0 |  | 3 | 1.241285 | 0.7111907 | 3 | 0
N | 0.3821389 | 0.3821389 | 0.3962435 | 89.14286 | 91.20805 | 5 | 5 | 0 | 0 | 0 | 0 | 0 | -0.3889462 | 5 | 0.1565744 | 0.1565744 | 5 | 0