## MLIP_Data
MLIP_name | Normal rate (%) | Adsorbate migration rate (%) | Anomaly rate (%) |  |  |  | MAE_total (eV) | MAE_normal (eV) | MAE_single (eV) | ADwT (%) | AMDwT (%) | Num_total | Time_total (ms) | Time_per_step (ms) | Steps_total
|  |  | total | reproduction failure | unphysical relaxation | energy anomaly
Allegro-OAM-L | 76.85353 | 0.4520796 | 22.69439 | 1.808318 | 11.21157 | 9.674503 | 1.203692 | 0.8804473 | 1.545664 | 85.92486 | 88.10339 | 1106 | 6934421.3 | 48.09392 | 144185
AlphaNet-v1-OMA | 70.25316 | 0.3616637 | 29.38517 | 0.8137432 | 26.1302 | 2.44123 | 0.8902799 | 0.7847623 | 0.9048016 | 81.20721 | 80.4388 | 1106 | 7835873.0 | 43.68285 | 179381
CHGNetv0.3.0 | 72.96564 | 4.972875 | 22.06148 | 1.446655 | 16.54611 | 4.068716 | 0.9227514 | 0.7770114 | 0.9670762 | 81.97725 | 80.44338 | 1106 | 17383204.9 | 106.5004 | 163222
Eqnorm-MPtrj | 67.81193 | 3.526221 | 28.66184 | 0.2712477 | 25.76854 | 2.622061 | 0.8158659 | 0.6863891 | 0.8608105 | 75.33768 | 77.00275 | 1106 | 19149782.2 | 102.268 | 187251
eSEN-30M-OAM | 94.3038 | 0 | 5.696203 | 0.09041591 | 4.249548 | 1.356239 | 0.3789561 | 0.3116104 | 0.3933389 | 94.64338 | 94.00747 | 1106 | 26152843.5 | 344.1979 | 75982
GRACE-2L-OAM | 73.41772 | 2.260398 | 24.32188 | 0 | 24.14105 | 0.1808318 | 0.601051 | 0.4594342 | 0.657043 | 80.73975 | 81.01533 | 1106 | 3827232.5 | 28.23942 | 135528
MACE-MPA-0 | 31.01266 | 1.898734 | 67.08861 | 0.09041591 | 34.17722 | 32.82098 | 2.120225 | 1.326213 | 1.976577 | 68.39601 | 74.81923 | 1106 | 7511473.6 | 39.75166 | 188960
MATLANTISv8 | 80.56058 | 0.1808318 | 19.25859 | 0 | 18.08318 | 1.175407 | 0.6195634 | 0.5211183 | 0.7402381 | 74.57031 | 82.16438 | 1106 | 21772783.1 | 143.2778 | 151962
MatterSim_v1_5M | 66.99819 | 13.01989 | 19.98192 | 0.1808318 | 18.98734 | 0.8137432 | 0.6910664 | 0.4841607 | 0.897228 | 82.96906 | 80.83319 | 1106 | 8122600.8 | 55.47618 | 146416
NequIP-OAM-L | 85.89512 | 0 | 14.10488 | 4.43038 | 6.41953 | 3.254973 | 0.9976839 | 0.4209162 | 0.7700576 | 82.76491 | 86.29228 | 1106 | 11629197.1 | 45.87292 | 253509
ORB-v3 | 78.66184 | 0.6329114 | 20.70524 | 0.5424955 | 14.55696 | 5.605787 | 0.8264568 | 0.5799744 | 1.020345 | 85.18142 | 85.77529 | 1106 | 3793555.4 | 30.29391 | 125225
SevenNet-MF-OMPA | 83.90597 | 0.6329114 | 15.46112 | 0.8137432 | 13.6528 | 0.994575 | 0.6881694 | 0.4554557 | 0.7885813 | 83.52902 | 84.62959 | 1106 | 10120546.8 | 72.56641 | 139466
UMA-m-1p1_oc20 | 94.66546 | 0.09041591 | 5.244123 | 0.8137432 | 2.983725 | 1.446655 | 0.7423583 | 0.7129302 | 0.7536088 | 92.46986 | 93.46739 | 1106 | 43481156.1 | 460.6835 | 94384
UMA-m-1p1_omat | 94.03255 | 0.09041591 | 5.877034 | 0 | 5.153707 | 0.7233273 | 0.4405614 | 0.393085 | 0.4352386 | 94.65547 | 94.25438 | 1106 | 33490565.3 | 456.5484 | 73356
UMA-s-1p1_oc20 | 87.07052 | 2.079566 | 10.84991 | 0.09041591 | 7.504521 | 3.254973 | 0.774213 | 0.7037603 | 0.8669682 | 84.51861 | 87.05368 | 1106 | 13940489.5 | 103.2881 | 134967
UMA-s-1p1_omat | 93.12839 | 0.9041591 | 5.96745 | 0.09041591 | 4.249548 | 1.627486 | 0.3776803 | 0.3285077 | 0.405704 | 93.48086 | 93.00085 | 1106 | 8796113.6 | 102.6468 | 85693

## MLIP_Data_shifted
MLIP_name | Normal rate (%) | Adsorbate migration rate (%) | Anomaly rate (%) |  |  |  | MAE_total (eV) | MAE_normal (eV) | MAE_single (eV) | ADwT (%) | AMDwT (%) | Num_total | Time_total (ms) | Time_per_step (ms) | Steps_total
|  |  | total | reproduction failure | unphysical relaxation | energy anomaly
Allegro-OAM-L | 83.90597 | 0.4520796 | 15.64195 | 1.808318 | 11.21157 | 2.622061 | 0.6936669 | 0.3821326 | 1.13015 | 85.92486 | 88.10339 | 1106 | 6934421.3 | 48.09392 | 144185
AlphaNet-v1-OMA | 71.79024 | 0.3616637 | 27.8481 | 0.8137432 | 26.1302 | 0.9041591 | 0.4574357 | 0.3075095 | 0.5793999 | 81.20721 | 80.4388 | 1106 | 7835873.0 | 43.68285 | 179381
CHGNetv0.3.0 | 76.76311 | 4.972875 | 18.26401 | 1.446655 | 16.54611 | 0.2712477 | 0.5087479 | 0.3338408 | 0.6036924 | 81.97725 | 80.44338 | 1106 | 17383204.9 | 106.5004 | 163222
Eqnorm-MPtrj | 70.07233 | 3.526221 | 26.40145 | 0.2712477 | 25.76854 | 0.3616637 | 0.5113337 | 0.3353813 | 0.6264598 | 75.33768 | 77.00275 | 1106 | 19149782.2 | 102.268 | 187251
eSEN-30M-OAM | 94.3038 | 0 | 5.696203 | 0.09041591 | 4.249548 | 1.356239 | 0.333716 | 0.2720716 | 0.3453405 | 94.64338 | 94.00747 | 1106 | 26152843.5 | 344.1979 | 75982
GRACE-2L-OAM | 73.41772 | 2.260398 | 24.32188 | 0 | 24.14105 | 0.1808318 | 0.503425 | 0.3098563 | 0.6275144 | 80.73975 | 81.01533 | 1106 | 3827232.5 | 28.23942 | 135528
MACE-MPA-0 | 62.29656 | 1.898734 | 35.8047 | 0.09041591 | 34.17722 | 1.537071 | 0.6443443 | 0.4069053 | 0.806344 | 68.39601 | 74.81923 | 1106 | 7511473.6 | 39.75166 | 188960
MATLANTISv8 | 80.74141 | 0.1808318 | 19.07776 | 0 | 18.08318 | 0.994575 | 0.4627 | 0.3582318 | 0.5817605 | 74.57031 | 82.16438 | 1106 | 21772783.1 | 143.2778 | 151962
MatterSim_v1_5M | 66.81736 | 13.01989 | 20.16275 | 0.1808318 | 18.98734 | 0.994575 | 0.6419656 | 0.3274144 | 0.8327983 | 82.96906 | 80.83319 | 1106 | 8122600.8 | 55.47618 | 146416
NequIP-OAM-L | 87.07052 | 0 | 12.92948 | 4.43038 | 6.41953 | 2.079566 | 0.842941 | 0.341142 | 0.6087277 | 82.76491 | 86.29228 | 1106 | 11629197.1 | 45.87292 | 253509
ORB-v3 | 82.09765 | 0.6329114 | 17.26944 | 0.5424955 | 14.55696 | 2.169982 | 0.5135564 | 0.3832637 | 0.5979172 | 85.18142 | 85.77529 | 1106 | 3793555.4 | 30.29391 | 125225
SevenNet-MF-OMPA | 83.5443 | 0.6329114 | 15.82278 | 0.8137432 | 13.6528 | 1.356239 | 0.5661686 | 0.3068221 | 0.6749049 | 83.52902 | 84.62959 | 1106 | 10120546.8 | 72.56641 | 139466
UMA-m-1p1_oc20 | 96.11212 | 0.09041591 | 3.797468 | 0.8137432 | 2.983725 | 0 | 0.2830219 | 0.2768172 | 0.276958 | 92.46986 | 93.46739 | 1106 | 43481156.1 | 460.6835 | 94384
UMA-m-1p1_omat | 93.85172 | 0.09041591 | 6.057866 | 0 | 5.153707 | 0.9041591 | 0.3197971 | 0.2519324 | 0.3181579 | 94.65547 | 94.25438 | 1106 | 33490565.3 | 456.5484 | 73356
UMA-s-1p1_oc20 | 89.60217 | 2.079566 | 8.318264 | 0.09041591 | 7.504521 | 0.7233273 | 0.4078308 | 0.3625189 | 0.3980101 | 84.51861 | 87.05368 | 1106 | 13940489.5 | 103.2881 | 134967
UMA-s-1p1_omat | 93.12839 | 0.9041591 | 5.96745 | 0.09041591 | 4.249548 | 1.627486 | 0.333724 | 0.2841031 | 0.359107 | 93.48086 | 93.00085 | 1106 | 8796113.6 | 102.6468 | 85693

## anomaly
MLIP_name | Num_normal | Num_adsorbate_migration | Anomaly count |  |  |  | Reproduction failure |  |  | Unphysical relaxation
|  |  | total | reproduction failure | unphysical relaxation | energy anomaly | ads_eng_seed | ads_seed | slab_seed | ads_conv | ads_move | slab_conv | slab_move
Allegro-OAM-L | 850 | 5 | 251 | 20 | 124 | 107 | 20 | 20 | 0 | 3 | 121 | 0 | 18
AlphaNet-v1-OMA | 777 | 4 | 325 | 9 | 289 | 27 | 9 | 9 | 0 | 0 | 282 | 0 | 13
CHGNetv0.3.0 | 807 | 55 | 244 | 16 | 183 | 45 | 16 | 16 | 0 | 0 | 179 | 0 | 41
Eqnorm-MPtrj | 750 | 39 | 317 | 3 | 285 | 29 | 3 | 3 | 0 | 0 | 280 | 0 | 87
eSEN-30M-OAM | 1043 | 0 | 63 | 1 | 47 | 15 | 1 | 1 | 0 | 0 | 47 | 0 | 0
GRACE-2L-OAM | 812 | 25 | 269 | 0 | 267 | 2 | 0 | 0 | 0 | 0 | 262 | 0 | 9
MACE-MPA-0 | 343 | 21 | 742 | 1 | 378 | 363 | 1 | 0 | 1 | 0 | 367 | 0 | 61
MATLANTISv8 | 891 | 2 | 213 | 0 | 200 | 13 | 0 | 0 | 0 | 1 | 196 | 0 | 110
MatterSim_v1_5M | 741 | 144 | 221 | 2 | 210 | 9 | 2 | 2 | 0 | 0 | 210 | 0 | 12
NequIP-OAM-L | 950 | 0 | 156 | 49 | 71 | 36 | 48 | 46 | 19 | 0 | 71 | 0 | 30
ORB-v3 | 870 | 7 | 229 | 6 | 161 | 62 | 6 | 6 | 0 | 0 | 161 | 0 | 0
SevenNet-MF-OMPA | 928 | 7 | 171 | 9 | 151 | 11 | 9 | 9 | 0 | 0 | 151 | 0 | 43
UMA-m-1p1_oc20 | 1047 | 1 | 58 | 9 | 33 | 16 | 9 | 9 | 0 | 0 | 33 | 0 | 0
UMA-m-1p1_omat | 1040 | 1 | 65 | 0 | 57 | 8 | 0 | 0 | 0 | 0 | 57 | 0 | 0
UMA-s-1p1_oc20 | 963 | 23 | 120 | 1 | 83 | 36 | 1 | 1 | 0 | 1 | 78 | 0 | 6
UMA-s-1p1_omat | 1030 | 10 | 66 | 1 | 47 | 18 | 1 | 1 | 0 | 0 | 47 | 0 | 0

## anomaly_shifted
MLIP_name | Num_normal | Num_adsorbate_migration | Anomaly count |  |  |  | Reproduction failure |  |  | Unphysical relaxation
|  |  | total | reproduction failure | unphysical relaxation | energy anomaly | ads_eng_seed | ads_seed | slab_seed | ads_conv | ads_move | slab_conv | slab_move
Allegro-OAM-L | 928 | 5 | 173 | 20 | 124 | 29 | 20 | 20 | 0 | 3 | 121 | 0 | 18
AlphaNet-v1-OMA | 794 | 4 | 308 | 9 | 289 | 10 | 9 | 9 | 0 | 0 | 282 | 0 | 13
CHGNetv0.3.0 | 849 | 55 | 202 | 16 | 183 | 3 | 16 | 16 | 0 | 0 | 179 | 0 | 41
Eqnorm-MPtrj | 775 | 39 | 292 | 3 | 285 | 4 | 3 | 3 | 0 | 0 | 280 | 0 | 87
eSEN-30M-OAM | 1043 | 0 | 63 | 1 | 47 | 15 | 1 | 1 | 0 | 0 | 47 | 0 | 0
GRACE-2L-OAM | 812 | 25 | 269 | 0 | 267 | 2 | 0 | 0 | 0 | 0 | 262 | 0 | 9
MACE-MPA-0 | 689 | 21 | 396 | 1 | 378 | 17 | 1 | 0 | 1 | 0 | 367 | 0 | 61
MATLANTISv8 | 893 | 2 | 211 | 0 | 200 | 11 | 0 | 0 | 0 | 1 | 196 | 0 | 110
MatterSim_v1_5M | 739 | 144 | 223 | 2 | 210 | 11 | 2 | 2 | 0 | 0 | 210 | 0 | 12
NequIP-OAM-L | 963 | 0 | 143 | 49 | 71 | 23 | 48 | 46 | 19 | 0 | 71 | 0 | 30
ORB-v3 | 908 | 7 | 191 | 6 | 161 | 24 | 6 | 6 | 0 | 0 | 161 | 0 | 0
SevenNet-MF-OMPA | 924 | 7 | 175 | 9 | 151 | 15 | 9 | 9 | 0 | 0 | 151 | 0 | 43
UMA-m-1p1_oc20 | 1063 | 1 | 42 | 9 | 33 | 0 | 9 | 9 | 0 | 0 | 33 | 0 | 0
UMA-m-1p1_omat | 1038 | 1 | 67 | 0 | 57 | 10 | 0 | 0 | 0 | 0 | 57 | 0 | 0
UMA-s-1p1_oc20 | 991 | 23 | 92 | 1 | 83 | 8 | 1 | 1 | 0 | 1 | 78 | 0 | 6
UMA-s-1p1_omat | 1030 | 10 | 66 | 1 | 47 | 18 | 1 | 1 | 0 | 0 | 47 | 0 | 0

## Allegro-OAM-L
Adsorbate_name | MAE_total (eV) | MAE_normal (eV) | MAE_single (eV) | ADwT (%) | AMDwT (%) | Num_total | Num_normal | Num_adsorbate_migration | Anomaly count |  |  |  | Gas shift correction
[9 empty] | total | reproduction failure | unphysical relaxation | energy anomaly | Shift (eV) | N_fit | MAE_total_shifted (eV) | MAE_normal_shifted (eV) | Num_normal_shifted | Num_energy_anomaly_shifted
N2H | 1.100867 | 1.107229 | 1.000433 | 84.27478 | 86.68898 | 199 | 167 | 0 | 32 | 2 | 27 | 3 | -0.9665985 | 170 | 0.5305554 | 0.4227483 | 165 | 5
NH | 1.259762 | 0.9376962 | 1.201098 | 83.67656 | 84.78871 | 198 | 117 | 1 | 80 | 1 | 54 | 25 | -1.021422 | 142 | 0.8574204 | 0.5530913 | 137 | 5
N | 0.6793585 | 0.5290894 | 0.724401 | 88.07805 | 90.99174 | 186 | 174 | 0 | 12 | 0 | 8 | 4 | -0.2235223 | 178 | 0.6436934 | 0.4755493 | 174 | 4
NH3 | 1.880206 | 1.708549 | 1.853474 | 87.50464 | 91.80842 | 165 | 97 | 0 | 68 | 0 | 3 | 65 | -1.862665 | 162 | 0.2666018 | 0.2308369 | 160 | 2
H | 0.3993818 | 0.3868133 | 0.4712479 | 89.87867 | 93.25585 | 164 | 160 | 0 | 4 | 0 | 3 | 1 | -0.2754543 | 161 | 0.2631193 | 0.2317572 | 159 | 2
NH2 | 0.974068 | 0.9931974 | 0.9720948 | 85.32334 | 87.50294 | 160 | 135 | 0 | 25 | 0 | 22 | 3 | -0.8517891 | 138 | 0.5009021 | 0.3952121 | 133 | 5
O | 7.058433 |  | 21.7471 | 70.57823 | 59.92631 | 17 | 0 | 0 | 17 | 13 | 0 | 4 |  | 4 | 7.058433 |  | 0 | 4
OH | 4.990607 |  | 13.50111 | 75.40016 | 59.82629 | 17 | 0 | 4 | 13 | 4 | 7 | 2 |  | 2 | 4.990607 |  | 0 | 2

## AlphaNet-v1-OMA
Adsorbate_name | MAE_total (eV) | MAE_normal (eV) | MAE_single (eV) | ADwT (%) | AMDwT (%) | Num_total | Num_normal | Num_adsorbate_migration | Anomaly count |  |  |  | Gas shift correction
[9 empty] | total | reproduction failure | unphysical relaxation | energy anomaly | Shift (eV) | N_fit | MAE_total_shifted (eV) | MAE_normal_shifted (eV) | Num_normal_shifted | Num_energy_anomaly_shifted
N2H | 0.6820775 | 0.4941782 | 0.5126324 | 79.12248 | 74.26945 | 199 | 117 | 0 | 82 | 3 | 79 | 0 | -0.4163409 | 117 | 0.5515762 | 0.3542688 | 117 | 0
NH | 1.344509 | 1.102393 | 1.162128 | 75.60039 | 69.55675 | 198 | 54 | 4 | 140 | 2 | 118 | 20 | -1.155195 | 74 | 0.8430443 | 0.6822051 | 71 | 3
N | 0.5388937 | 0.5127585 | 0.6047448 | 81.41925 | 82.20965 | 186 | 131 | 0 | 55 | 2 | 49 | 4 | -0.3552091 | 135 | 0.4550819 | 0.3481991 | 131 | 4
NH3 | 1.33808 | 1.308078 | 1.554241 | 83.75201 | 86.49095 | 165 | 149 | 0 | 16 | 0 | 16 | 0 | -1.308078 | 149 | 0.2204375 | 0.172103 | 149 | 0
H | 0.5324018 | 0.5239216 | 0.6759671 | 85.1122 | 88.09625 | 164 | 156 | 0 | 8 | 0 | 8 | 0 | -0.4538171 | 156 | 0.2320349 | 0.231424 | 156 | 0
NH2 | 0.9458261 | 0.9527705 | 0.9595328 | 83.09418 | 84.68764 | 160 | 144 | 0 | 16 | 0 | 15 | 1 | -0.8918345 | 145 | 0.3520392 | 0.2607739 | 142 | 3
O | 0.8250604 | 0.4261423 | 1.212612 | 83.14526 | 84.55389 | 17 | 13 | 0 | 4 | 2 | 0 | 2 | 0.6714711 | 15 | 0.6161788 | 0.5242681 | 15 | 0
OH | 0.5302294 | 0.4512882 | 0.8626429 | 86.52461 | 83.30767 | 17 | 13 | 0 | 4 | 0 | 4 | 0 | 0.4512882 | 13 | 0.1979454 | 0.1556209 | 13 | 0

## CHGNetv0.3.0
Adsorbate_name | MAE_total (eV) | MAE_normal (eV) | MAE_single (eV) | ADwT (%) | AMDwT (%) | Num_total | Num_normal | Num_adsorbate_migration | Anomaly count |  |  |  | Gas shift correction
[9 empty] | total | reproduction failure | unphysical relaxation | energy anomaly | Shift (eV) | N_fit | MAE_total_shifted (eV) | MAE_normal_shifted (eV) | Num_normal_shifted | Num_energy_anomaly_shifted
N2H | 1.007895 | 0.9911993 | 0.9054929 | 79.9277 | 74.39271 | 199 | 102 | 0 | 97 | 10 | 85 | 2 | -0.8643463 | 104 | 0.5057825 | 0.3649714 | 102 | 2
NH | 1.523286 | 1.258429 | 1.375356 | 78.44929 | 70.16118 | 198 | 69 | 55 | 74 | 4 | 28 | 42 | -1.68799 | 111 | 1.031688 | 0.6316156 | 111 | 0
N | 0.7007212 | 0.5595658 | 0.6558208 | 82.2897 | 83.05345 | 186 | 165 | 0 | 21 | 0 | 21 | 0 | -0.4365683 | 165 | 0.6410658 | 0.4457893 | 165 | 0
NH3 | 1.191613 | 1.199254 | 1.41853 | 83.9462 | 86.32838 | 165 | 155 | 0 | 10 | 0 | 10 | 0 | -1.193512 | 155 | 0.2123123 | 0.2121592 | 155 | 0
H | 0.3542125 | 0.3434497 | 0.6180584 | 85.10806 | 87.54379 | 164 | 155 | 0 | 9 | 2 | 7 | 0 | -0.2547398 | 155 | 0.2248971 | 0.2181302 | 155 | 0
NH2 | 0.7837184 | 0.7715894 | 0.8833312 | 82.05187 | 83.32508 | 160 | 130 | 0 | 30 | 0 | 29 | 1 | -0.7111198 | 131 | 0.3769384 | 0.233848 | 130 | 1
O | 0.3203719 | 0.3203719 | 0.7804705 | 85.43617 | 85.22042 | 17 | 17 | 0 | 0 | 0 | 0 | 0 | 0.2934821 | 17 | 0.2485794 | 0.2485794 | 17 | 0
OH | 0.1469916 | 0.1367016 | 0.298239 | 90.16607 | 84.95592 | 17 | 14 | 0 | 3 | 0 | 3 | 0 | -0.09180302 | 14 | 0.1212542 | 0.08701738 | 14 | 0

## Eqnorm-MPtrj
Adsorbate_name | MAE_total (eV) | MAE_normal (eV) | MAE_single (eV) | ADwT (%) | AMDwT (%) | Num_total | Num_normal | Num_adsorbate_migration | Anomaly count |  |  |  | Gas shift correction
[9 empty] | total | reproduction failure | unphysical relaxation | energy anomaly | Shift (eV) | N_fit | MAE_total_shifted (eV) | MAE_normal_shifted (eV) | Num_normal_shifted | Num_energy_anomaly_shifted
N2H | 0.9074747 | 0.7631867 | 0.9687649 | 75.67514 | 78.07988 | 199 | 140 | 0 | 59 | 2 | 57 | 0 | -0.6540042 | 140 | 0.5939956 | 0.4554232 | 140 | 0
NH | 1.297347 | 1.080901 | 1.149008 | 71.13774 | 68.49745 | 198 | 60 | 38 | 100 | 0 | 71 | 29 | -1.400276 | 89 | 1.037968 | 0.6859294 | 87 | 2
N | 0.6521818 | 0.5864224 | 0.5518191 | 73.74625 | 74.34053 | 186 | 127 | 1 | 58 | 0 | 58 | 0 | -0.5642105 | 127 | 0.4922276 | 0.3175251 | 127 | 0
NH3 | 0.8494796 | 0.8313229 | 1.06729 | 78.4463 | 81.95356 | 165 | 142 | 0 | 23 | 1 | 22 | 0 | -0.8227873 | 142 | 0.2397711 | 0.206218 | 142 | 0
H | 0.33838 | 0.303793 | 0.638141 | 78.92111 | 82.60442 | 164 | 142 | 0 | 22 | 0 | 22 | 0 | -0.1833194 | 142 | 0.2848177 | 0.2639742 | 142 | 0
NH2 | 0.8108245 | 0.8329574 | 0.7928145 | 74.37691 | 78.06579 | 160 | 111 | 0 | 49 | 0 | 49 | 0 | -0.7847186 | 111 | 0.3556941 | 0.2193798 | 109 | 2
O | 0.4844071 | 0.4503031 | 0.331638 | 77.60504 | 77.75563 | 17 | 15 | 0 | 2 | 0 | 2 | 0 | -0.4503031 | 15 | 0.284436 | 0.2837096 | 15 | 0
OH | 0.5855525 | 0.6320577 | 0.9343586 | 79.7499 | 79.73418 | 17 | 13 | 0 | 4 | 0 | 4 | 0 | -0.6320577 | 13 | 0.1317146 | 0.09418188 | 13 | 0

## eSEN-30M-OAM
Adsorbate_name | MAE_total (eV) | MAE_normal (eV) | MAE_single (eV) | ADwT (%) | AMDwT (%) | Num_total | Num_normal | Num_adsorbate_migration | Anomaly count |  |  |  | Gas shift correction
[9 empty] | total | reproduction failure | unphysical relaxation | energy anomaly | Shift (eV) | N_fit | MAE_total_shifted (eV) | MAE_normal_shifted (eV) | Num_normal_shifted | Num_energy_anomaly_shifted
N2H | 0.4879115 | 0.4010481 | 0.4696903 | 94.55936 | 94.30868 | 199 | 187 | 0 | 12 | 1 | 6 | 5 | 0.3565737 | 192 | 0.403232 | 0.3261892 | 187 | 5
NH | 0.6335465 | 0.4554939 | 0.6066327 | 93.36889 | 90.75198 | 198 | 160 | 0 | 38 | 0 | 33 | 5 | 0.4631181 | 165 | 0.5376399 | 0.3657544 | 160 | 5
N | 0.3100024 | 0.2987765 | 0.3432369 | 94.79318 | 94.57765 | 186 | 184 | 0 | 2 | 0 | 1 | 1 | 0.1767478 | 185 | 0.2917363 | 0.2811733 | 184 | 1
NH3 | 0.2280775 | 0.2001336 | 0.2690103 | 95.44465 | 95.57467 | 165 | 163 | 0 | 2 | 0 | 0 | 2 | -0.04996581 | 165 | 0.2161669 | 0.1874637 | 163 | 2
H | 0.1939407 | 0.1939407 | 0.2250857 | 95.79911 | 95.80503 | 164 | 164 | 0 | 0 | 0 | 0 | 0 | 0.07986037 | 164 | 0.1923077 | 0.1923077 | 164 | 0
NH2 | 0.3567954 | 0.3028553 | 0.3891419 | 93.78486 | 93.75797 | 160 | 155 | 0 | 5 | 0 | 3 | 2 | 0.1554764 | 157 | 0.3417134 | 0.2923021 | 155 | 2
O | 0.5434691 | 0.5434691 | 0.5752522 | 96.32053 | 95.16384 | 17 | 17 | 0 | 0 | 0 | 0 | 0 | 0.5434691 | 17 | 0.2528117 | 0.2528117 | 17 | 0
OH | 0.1860683 | 0.1192436 | 0.2509628 | 96.30852 | 90.79945 | 17 | 13 | 0 | 4 | 0 | 4 | 0 | 0.1192436 | 13 | 0.1148877 | 0.06285163 | 13 | 0

## GRACE-2L-OAM
Adsorbate_name | MAE_total (eV) | MAE_normal (eV) | MAE_single (eV) | ADwT (%) | AMDwT (%) | Num_total | Num_normal | Num_adsorbate_migration | Anomaly count |  |  |  | Gas shift correction
[9 empty] | total | reproduction failure | unphysical relaxation | energy anomaly | Shift (eV) | N_fit | MAE_total_shifted (eV) | MAE_normal_shifted (eV) | Num_normal_shifted | Num_energy_anomaly_shifted
N2H | 0.5971788 | 0.5163215 | 0.6812837 | 79.57697 | 78.58234 | 199 | 140 | 0 | 59 | 0 | 57 | 2 | 0.06954564 | 142 | 0.5873097 | 0.5117612 | 140 | 2
NH | 0.9784467 | 0.6613537 | 0.7385646 | 75.42878 | 69.73188 | 198 | 85 | 25 | 88 | 0 | 88 | 0 | -0.6157438 | 85 | 0.9198048 | 0.441765 | 85 | 0
N | 0.6237555 | 0.5708212 | 0.6031544 | 82.53017 | 83.56228 | 186 | 145 | 0 | 41 | 0 | 41 | 0 | -0.5663498 | 145 | 0.4225906 | 0.227683 | 145 | 0
NH3 | 0.400804 | 0.3945586 | 0.5088147 | 84.24119 | 89.01119 | 165 | 161 | 0 | 4 | 0 | 4 | 0 | -0.3010607 | 161 | 0.2775467 | 0.261231 | 161 | 0
H | 0.206256 | 0.2015385 | 0.3074111 | 84.86809 | 90.06834 | 164 | 159 | 0 | 5 | 0 | 5 | 0 | -0.07965735 | 159 | 0.1954534 | 0.1907268 | 159 | 0
NH2 | 0.4611445 | 0.3916711 | 0.6349822 | 78.75829 | 77.99497 | 160 | 99 | 0 | 61 | 0 | 61 | 0 | -0.154727 | 99 | 0.450389 | 0.328241 | 99 | 0
O | 2.535247 | 1.545889 | 3.643713 | 81.62665 | 82.8938 | 17 | 13 | 0 | 4 | 0 | 4 | 0 | 1.545889 | 13 | 1.178256 | 0.2470203 | 13 | 0
OH | 1.137171 | 0.7350883 | 2.045964 | 80.57023 | 74.65456 | 17 | 10 | 0 | 7 | 0 | 7 | 0 | 0.7350883 | 10 | 0.5440064 | 0.1301849 | 10 | 0

## MACE-MPA-0
Adsorbate_name | MAE_total (eV) | MAE_normal (eV) | MAE_single (eV) | ADwT (%) | AMDwT (%) | Num_total | Num_normal | Num_adsorbate_migration | Anomaly count |  |  |  | Gas shift correction
[9 empty] | total | reproduction failure | unphysical relaxation | energy anomaly | Shift (eV) | N_fit | MAE_total_shifted (eV) | MAE_normal_shifted (eV) | Num_normal_shifted | Num_energy_anomaly_shifted
N2H | 2.135119 | 1.60459 | 1.90144 | 67.1926 | 71.01171 | 199 | 27 | 0 | 172 | 0 | 112 | 60 | -2.253267 | 87 | 0.5716286 | 0.41345 | 87 | 0
NH | 3.250155 | 1.191705 | 3.088366 | 65.05738 | 68.23136 | 198 | 15 | 19 | 164 | 0 | 80 | 84 | -3.332993 | 99 | 1.26464 | 0.8346589 | 83 | 16
N | 1.660258 | 1.353946 | 1.224294 | 66.97005 | 75.12118 | 186 | 77 | 2 | 107 | 0 | 70 | 37 | -1.538764 | 114 | 0.5953186 | 0.3735758 | 113 | 1
NH3 | 2.362595 | 1.84355 | 2.400969 | 71.55246 | 80.13708 | 165 | 39 | 0 | 126 | 0 | 22 | 104 | -2.461071 | 143 | 0.4973695 | 0.437441 | 143 | 0
H | 1.211788 | 1.154851 | 1.27538 | 71.34976 | 80.41694 | 164 | 141 | 0 | 23 | 0 | 23 | 0 | -1.154851 | 141 | 0.2786975 | 0.1777367 | 141 | 0
NH2 | 2.220479 | 1.701369 | 2.151972 | 68.79698 | 77.10654 | 160 | 28 | 0 | 132 | 1 | 53 | 78 | -2.302414 | 106 | 0.5763073 | 0.4141113 | 106 | 0
O | 0.9487347 |  | 0.3144104 | 68.93157 | 63.68799 | 17 | 0 | 0 | 17 | 0 | 17 | 0 |  | 0 | 0.9487347 |  | 0 | 0
OH | 0.4573705 | 0.4416898 | 0.7947194 | 73.52941 | 76.80287 | 17 | 16 | 0 | 1 | 0 | 1 | 0 | -0.4416898 | 16 | 0.09721452 | 0.08662966 | 16 | 0

## MATLANTISv8
Adsorbate_name | MAE_total (eV) | MAE_normal (eV) | MAE_single (eV) | ADwT (%) | AMDwT (%) | Num_total | Num_normal | Num_adsorbate_migration | Anomaly count |  |  |  | Gas shift correction
[9 empty] | total | reproduction failure | unphysical relaxation | energy anomaly | Shift (eV) | N_fit | MAE_total_shifted (eV) | MAE_normal_shifted (eV) | Num_normal_shifted | Num_energy_anomaly_shifted
N2H | 0.9646668 | 0.8485332 | 1.052446 | 75.30629 | 84.0776 | 199 | 173 | 0 | 26 | 0 | 23 | 3 | 0.8641158 | 176 | 0.5607491 | 0.4524024 | 175 | 1
NH | 0.9411636 | 0.6799251 | 1.22866 | 71.35505 | 72.75789 | 198 | 140 | 2 | 56 | 0 | 52 | 4 | 0.7060187 | 144 | 0.7412873 | 0.4277993 | 140 | 4
N | 0.4679505 | 0.4166177 | 0.5479794 | 75.45735 | 82.57638 | 186 | 143 | 0 | 43 | 0 | 40 | 3 | 0.3374646 | 146 | 0.3814769 | 0.3408151 | 143 | 3
NH3 | 0.3425144 | 0.3068457 | 0.3967809 | 73.16574 | 83.81445 | 165 | 130 | 0 | 35 | 0 | 35 | 0 | 0.1058377 | 130 | 0.339197 | 0.2966153 | 130 | 0
H | 0.3021523 | 0.2886219 | 0.3456497 | 76.66148 | 86.17006 | 164 | 139 | 0 | 25 | 0 | 25 | 0 | 0.2529259 | 139 | 0.2524318 | 0.2457697 | 139 | 0
NH2 | 0.6150731 | 0.5078106 | 0.7394038 | 75.50765 | 84.54474 | 160 | 136 | 0 | 24 | 0 | 21 | 3 | 0.5028829 | 139 | 0.4794321 | 0.3832108 | 136 | 3
O | 0.6620858 | 0.6620858 | 0.9154615 | 76.84274 | 86.91867 | 17 | 17 | 0 | 0 | 0 | 0 | 0 | 0.6620858 | 17 | 0.3439879 | 0.3439879 | 17 | 0
OH | 0.2437811 | 0.186784 | 0.4732209 | 76.06242 | 83.00237 | 17 | 13 | 0 | 4 | 0 | 4 | 0 | 0.186784 | 13 | 0.147311 | 0.108896 | 13 | 0

## MatterSim_v1_5M
Adsorbate_name | MAE_total (eV) | MAE_normal (eV) | MAE_single (eV) | ADwT (%) | AMDwT (%) | Num_total | Num_normal | Num_adsorbate_migration | Anomaly count |  |  |  | Gas shift correction
[9 empty] | total | reproduction failure | unphysical relaxation | energy anomaly | Shift (eV) | N_fit | MAE_total_shifted (eV) | MAE_normal_shifted (eV) | Num_normal_shifted | Num_energy_anomaly_shifted
N2H | 0.5306537 | 0.3790067 | 0.6444434 | 83.909 | 86.04831 | 199 | 165 | 0 | 34 | 0 | 30 | 4 | 0.07852763 | 169 | 0.5226089 | 0.3824928 | 165 | 4
NH | 0.7533637 | 0.6384655 | 0.9843019 | 77.66749 | 65.81938 | 198 | 55 | 79 | 64 | 0 | 61 | 3 | -0.3481971 | 58 | 0.8410825 | 0.4999505 | 55 | 3
N | 0.5748789 | 0.3801088 | 0.6281411 | 85.1035 | 87.74999 | 186 | 163 | 1 | 22 | 0 | 22 | 0 | -0.02023208 | 163 | 0.5778166 | 0.3806062 | 163 | 0
NH3 | 0.6220098 | 0.6273553 | 0.6901537 | 86.89528 | 90.77757 | 165 | 163 | 0 | 2 | 0 | 2 | 0 | -0.5506209 | 163 | 0.2553543 | 0.227481 | 161 | 2
H | 0.4963224 | 0.4885271 | 0.583154 | 87.88867 | 91.08979 | 164 | 161 | 0 | 3 | 0 | 2 | 1 | -0.4102909 | 162 | 0.2359941 | 0.2241067 | 161 | 1
NH2 | 1.13748 | 0.6857678 | 0.6497279 | 78.17283 | 66.06467 | 160 | 21 | 64 | 75 | 1 | 73 | 1 | 0.3186327 | 22 | 1.337104 | 0.5883552 | 21 | 1
O | 1.864612 |  | 13.57487 | 73.0112 | 63.73075 | 17 | 0 | 0 | 17 | 1 | 16 | 0 |  | 0 | 1.864612 |  | 0 | 0
OH | 0.2883647 | 0.2954402 | 0.4777607 | 79.89196 | 79.60982 | 17 | 13 | 0 | 4 | 0 | 4 | 0 | 0.1226695 | 13 | 0.325588 | 0.3269834 | 13 | 0

## NequIP-OAM-L
Adsorbate_name | MAE_total (eV) | MAE_normal (eV) | MAE_single (eV) | ADwT (%) | AMDwT (%) | Num_total | Num_normal | Num_adsorbate_migration | Anomaly count |  |  |  | Gas shift correction
[9 empty] | total | reproduction failure | unphysical relaxation | energy anomaly | Shift (eV) | N_fit | MAE_total_shifted (eV) | MAE_normal_shifted (eV) | Num_normal_shifted | Num_energy_anomaly_shifted
N2H | 1.061441 | 0.4015716 | 0.5413252 | 81.8422 | 86.34672 | 199 | 168 | 0 | 31 | 11 | 14 | 6 | 0.2669322 | 174 | 1.025815 | 0.3787081 | 169 | 5
NH | 1.388028 | 0.5053455 | 0.7838605 | 79.33107 | 81.98043 | 198 | 149 | 0 | 49 | 11 | 27 | 11 | 0.2013364 | 160 | 1.404057 | 0.5293527 | 149 | 11
N | 0.8415848 | 0.3287371 | 0.5079242 | 83.6956 | 87.62124 | 186 | 166 | 0 | 20 | 7 | 10 | 3 | 0.1460323 | 169 | 0.8429316 | 0.3265729 | 166 | 3
NH3 | 0.912371 | 0.6054064 | 0.6088605 | 84.7753 | 88.39489 | 165 | 155 | 0 | 10 | 7 | 3 | 0 | -0.5472318 | 155 | 0.5319787 | 0.2329781 | 155 | 0
H | 0.3800878 | 0.30553 | 0.3814065 | 87.35523 | 90.23306 | 164 | 159 | 0 | 5 | 3 | 2 | 0 | -0.2038282 | 159 | 0.2886325 | 0.2063089 | 158 | 1
NH2 | 0.8581824 | 0.3653379 | 0.6075005 | 82.85842 | 86.4066 | 160 | 143 | 0 | 17 | 7 | 7 | 3 | -0.0283153 | 146 | 0.8529388 | 0.3596689 | 143 | 3
O | 5.23818 |  | 8.857771 | 70.56623 | 76.18831 | 17 | 0 | 0 | 17 | 1 | 4 | 12 | 5.094199 | 12 | 0.6793931 | 0.6484363 | 12 | 0
OH | 1.27138 | 0.7878896 | 4.910994 | 70.90036 | 71.93841 | 17 | 10 | 0 | 7 | 2 | 4 | 1 | 0.9164015 | 11 | 0.6020514 | 0.3191947 | 11 | 0

## ORB-v3
Adsorbate_name | MAE_total (eV) | MAE_normal (eV) | MAE_single (eV) | ADwT (%) | AMDwT (%) | Num_total | Num_normal | Num_adsorbate_migration | Anomaly count |  |  |  | Gas shift correction
[9 empty] | total | reproduction failure | unphysical relaxation | energy anomaly | Shift (eV) | N_fit | MAE_total_shifted (eV) | MAE_normal_shifted (eV) | Num_normal_shifted | Num_energy_anomaly_shifted
N2H | 1.214844 | 1.018797 | 1.361809 | 84.88053 | 86.27579 | 199 | 162 | 0 | 37 | 0 | 31 | 6 | 1.094458 | 168 | 0.5669761 | 0.4821274 | 166 | 2
NH | 1.315923 | 0.9195699 | 1.597794 | 81.31433 | 78.02477 | 198 | 109 | 5 | 84 | 1 | 66 | 17 | 1.22708 | 126 | 0.8610351 | 0.6118226 | 116 | 10
N | 0.7781275 | 0.638911 | 0.8949007 | 86.07563 | 88.63908 | 186 | 175 | 0 | 11 | 0 | 6 | 5 | 0.699981 | 180 | 0.5473149 | 0.4248605 | 175 | 5
NH3 | 0.2927596 | 0.2579505 | 0.3769194 | 87.49206 | 91.15518 | 165 | 163 | 0 | 2 | 0 | 0 | 2 | 0.09705587 | 165 | 0.2865349 | 0.2528403 | 163 | 2
H | 0.2842375 | 0.2684303 | 0.3808307 | 88.1417 | 90.94062 | 164 | 163 | 0 | 1 | 0 | 0 | 1 | 0.2512183 | 164 | 0.2245265 | 0.2098942 | 163 | 1
NH2 | 0.4986683 | 0.4254078 | 0.8681578 | 84.80463 | 82.01307 | 160 | 98 | 2 | 60 | 5 | 51 | 4 | 0.4169459 | 102 | 0.5463395 | 0.4070742 | 98 | 4
O | 3.140247 |  | 3.506467 | 82.62305 | 86.92196 | 17 | 0 | 0 | 17 | 0 | 0 | 17 | 3.140247 | 17 | 0.3541745 | 0.3541745 | 17 | 0
OH | 2.290077 |  | 3.030803 | 79.07963 | 71.06988 | 17 | 0 | 0 | 17 | 0 | 7 | 10 | 2.527455 | 10 | 0.3143397 | 0.1308337 | 10 | 0

## SevenNet-MF-OMPA
Adsorbate_name | MAE_total (eV) | MAE_normal (eV) | MAE_single (eV) | ADwT (%) | AMDwT (%) | Num_total | Num_normal | Num_adsorbate_migration | Anomaly count |  |  |  | Gas shift correction
[9 empty] | total | reproduction failure | unphysical relaxation | energy anomaly | Shift (eV) | N_fit | MAE_total_shifted (eV) | MAE_normal_shifted (eV) | Num_normal_shifted | Num_energy_anomaly_shifted
N2H | 0.4751833 | 0.3372504 | 0.4300287 | 82.17721 | 83.86626 | 199 | 166 | 0 | 33 | 0 | 31 | 2 | -0.03974876 | 168 | 0.473328 | 0.3360652 | 166 | 2
NH | 0.6748569 | 0.427201 | 0.6626626 | 81.07985 | 80.54793 | 198 | 142 | 7 | 49 | 0 | 45 | 4 | -0.1306492 | 146 | 0.6671295 | 0.3906852 | 141 | 5
N | 0.6022289 | 0.4426409 | 0.571864 | 85.00878 | 86.50736 | 186 | 169 | 0 | 17 | 0 | 15 | 2 | 0.1338776 | 171 | 0.581117 | 0.4233661 | 169 | 2
NH3 | 0.7496142 | 0.7482742 | 0.7677106 | 86.59864 | 89.53061 | 165 | 160 | 0 | 5 | 0 | 5 | 0 | -0.7105121 | 160 | 0.2051634 | 0.1835618 | 158 | 2
H | 0.3784066 | 0.3798427 | 0.4747281 | 87.28907 | 90.10047 | 164 | 160 | 0 | 4 | 0 | 4 | 0 | -0.2968211 | 160 | 0.2253331 | 0.2165484 | 159 | 1
NH2 | 0.4885623 | 0.3871125 | 0.4617675 | 83.48193 | 85.16261 | 160 | 131 | 0 | 29 | 0 | 26 | 3 | -0.1971825 | 134 | 0.4000098 | 0.2873843 | 131 | 3
O | 6.212339 |  | 9.60052 | 62.09084 | 48.63798 | 17 | 0 | 0 | 17 | 7 | 10 | 0 |  | 0 | 6.212339 |  | 0 | 0
OH | 3.023112 |  | 6.317765 | 67.503 | 51.18766 | 17 | 0 | 0 | 17 | 2 | 15 | 0 |  | 0 | 3.023112 |  | 0 | 0

## UMA-m-1p1_oc20
Adsorbate_name | MAE_total (eV) | MAE_normal (eV) | MAE_single (eV) | ADwT (%) | AMDwT (%) | Num_total | Num_normal | Num_adsorbate_migration | Anomaly count |  |  |  | Gas shift correction
[9 empty] | total | reproduction failure | unphysical relaxation | energy anomaly | Shift (eV) | N_fit | MAE_total_shifted (eV) | MAE_normal_shifted (eV) | Num_normal_shifted | Num_energy_anomaly_shifted
N2H | 0.9267232 | 0.9285205 | 0.9241658 | 92.70553 | 93.72826 | 199 | 196 | 0 | 3 | 0 | 3 | 0 | 0.9285205 | 196 | 0.34858 | 0.3516675 | 196 | 0
NH | 1.11057 | 1.049809 | 1.174508 | 91.17227 | 90.04926 | 198 | 151 | 1 | 46 | 9 | 24 | 13 | 1.154081 | 164 | 0.4276492 | 0.4131528 | 164 | 0
N | 0.4783338 | 0.4674673 | 0.4893553 | 92.80283 | 94.07929 | 186 | 184 | 0 | 2 | 0 | 1 | 1 | 0.4614792 | 185 | 0.2990924 | 0.2990207 | 185 | 0
NH3 | 0.7580576 | 0.7580576 | 0.74137 | 92.52958 | 94.76625 | 165 | 165 | 0 | 0 | 0 | 0 | 0 | 0.7580576 | 165 | 0.1398644 | 0.1398644 | 165 | 0
H | 0.315557 | 0.315557 | 0.303327 | 93.10851 | 95.2896 | 164 | 164 | 0 | 0 | 0 | 0 | 0 | 0.2997623 | 164 | 0.2137644 | 0.2137644 | 164 | 0
NH2 | 0.8013823 | 0.7836958 | 0.8126744 | 91.89286 | 93.42184 | 160 | 157 | 0 | 3 | 0 | 1 | 2 | 0.8005051 | 159 | 0.2524843 | 0.2531895 | 159 | 0
O | 0.8467023 | 0.8467023 | 0.8593887 | 95.86435 | 95.81326 | 17 | 17 | 0 | 0 | 0 | 0 | 0 | 0.8467023 | 17 | 0.1815897 | 0.1815897 | 17 | 0
OH | 0.4895019 | 0.4344357 | 0.5470855 | 96.47659 | 91.42716 | 17 | 13 | 0 | 4 | 0 | 4 | 0 | 0.4344357 | 13 | 0.1017404 | 0.05960414 | 13 | 0

## UMA-m-1p1_omat
Adsorbate_name | MAE_total (eV) | MAE_normal (eV) | MAE_single (eV) | ADwT (%) | AMDwT (%) | Num_total | Num_normal | Num_adsorbate_migration | Anomaly count |  |  |  | Gas shift correction
[9 empty] | total | reproduction failure | unphysical relaxation | energy anomaly | Shift (eV) | N_fit | MAE_total_shifted (eV) | MAE_normal_shifted (eV) | Num_normal_shifted | Num_energy_anomaly_shifted
N2H | 0.4494615 | 0.3828723 | 0.4386934 | 94.6814 | 94.64408 | 199 | 190 | 0 | 9 | 0 | 6 | 3 | -0.2573765 | 193 | 0.3394579 | 0.2608849 | 190 | 3
NH | 0.5583377 | 0.3945929 | 0.5129693 | 93.70748 | 91.5665 | 198 | 166 | 1 | 31 | 0 | 28 | 3 | -0.2090558 | 169 | 0.5207327 | 0.3295889 | 166 | 3
N | 0.3045705 | 0.2912404 | 0.3020525 | 94.91862 | 94.82265 | 186 | 184 | 0 | 2 | 0 | 2 | 0 | -0.05592503 | 184 | 0.3048292 | 0.290894 | 184 | 0
NH3 | 0.6778656 | 0.6778656 | 0.6925634 | 95.27582 | 95.78205 | 165 | 165 | 0 | 0 | 0 | 0 | 0 | -0.6238025 | 165 | 0.2138478 | 0.1863293 | 163 | 2
H | 0.2487586 | 0.2487586 | 0.2617619 | 95.52037 | 95.93892 | 164 | 164 | 0 | 0 | 0 | 0 | 0 | -0.09322944 | 164 | 0.2156793 | 0.2156793 | 164 | 0
NH2 | 0.4080533 | 0.3775749 | 0.4146086 | 93.58971 | 93.05278 | 160 | 139 | 0 | 21 | 0 | 19 | 2 | -0.2640213 | 141 | 0.3082922 | 0.2285642 | 139 | 2
O | 0.3183826 | 0.3183826 | 0.326432 | 95.70828 | 95.04672 | 17 | 17 | 0 | 0 | 0 | 0 | 0 | 0.3056805 | 17 | 0.2273899 | 0.2273899 | 17 | 0
OH | 0.4277523 | 0.4288252 | 0.4256208 | 97.12685 | 94.21963 | 17 | 15 | 0 | 2 | 0 | 2 | 0 | -0.4078187 | 15 | 0.1465586 | 0.1548206 | 15 | 0

## UMA-s-1p1_oc20
Adsorbate_name | MAE_total (eV) | MAE_normal (eV) | MAE_single (eV) | ADwT (%) | AMDwT (%) | Num_total | Num_normal | Num_adsorbate_migration | Anomaly count |  |  |  | Gas shift correction
[9 empty] | total | reproduction failure | unphysical relaxation | energy anomaly | Shift (eV) | N_fit | MAE_total_shifted (eV) | MAE_normal_shifted (eV) | Num_normal_shifted | Num_energy_anomaly_shifted
N2H | 1.144616 | 1.020496 | 1.189091 | 85.90025 | 88.27662 | 199 | 161 | 0 | 38 | 0 | 22 | 16 | 1.143981 | 177 | 0.5274549 | 0.5044697 | 174 | 3
NH | 1.086594 | 0.9781138 | 1.306191 | 82.86487 | 81.51018 | 198 | 138 | 5 | 55 | 1 | 43 | 11 | 1.151951 | 149 | 0.5862516 | 0.4258784 | 144 | 5
N | 0.5675219 | 0.5793177 | 0.6976389 | 83.70785 | 84.34774 | 186 | 158 | 18 | 10 | 0 | 8 | 2 | 0.577747 | 160 | 0.4215527 | 0.3909958 | 160 | 0
NH3 | 0.622724 | 0.6119315 | 0.662776 | 84.22882 | 89.34777 | 165 | 158 | 0 | 7 | 0 | 5 | 2 | 0.6318995 | 160 | 0.268492 | 0.258455 | 160 | 0
H | 0.3610809 | 0.3595012 | 0.3771636 | 85.13751 | 90.36606 | 164 | 162 | 0 | 2 | 0 | 2 | 0 | 0.3144416 | 162 | 0.2555196 | 0.2526367 | 162 | 0
NH2 | 0.7732657 | 0.7213341 | 0.8563776 | 83.8548 | 88.71267 | 160 | 153 | 0 | 7 | 0 | 2 | 5 | 0.7708518 | 158 | 0.3799636 | 0.3842125 | 158 | 0
O | 0.811578 | 0.811578 | 0.9319417 | 91.5106 | 92.55165 | 17 | 17 | 0 | 0 | 0 | 0 | 0 | 0.811578 | 17 | 0.1447436 | 0.1447436 | 17 | 0
OH | 0.4888296 | 0.4890059 | 0.5749862 | 92.57503 | 91.57652 | 17 | 16 | 0 | 1 | 0 | 1 | 0 | 0.4890059 | 16 | 0.1264423 | 0.1341577 | 16 | 0

## UMA-s-1p1_omat
Adsorbate_name | MAE_total (eV) | MAE_normal (eV) | MAE_single (eV) | ADwT (%) | AMDwT (%) | Num_total | Num_normal | Num_adsorbate_migration | Anomaly count |  |  |  | Gas shift correction
[9 empty] | total | reproduction failure | unphysical relaxation | energy anomaly | Shift (eV) | N_fit | MAE_total_shifted (eV) | MAE_normal_shifted (eV) | Num_normal_shifted | Num_energy_anomaly_shifted
N2H | 0.3772358 | 0.3106024 | 0.3682041 | 93.50648 | 93.04026 | 199 | 183 | 0 | 16 | 0 | 10 | 6 | 0.1010537 | 189 | 0.3681956 | 0.3007718 | 183 | 6
NH | 0.5003166 | 0.384608 | 0.5080333 | 91.96523 | 88.61789 | 198 | 160 | 10 | 28 | 0 | 23 | 5 | 0.1042716 | 165 | 0.5053323 | 0.4045217 | 160 | 5
N | 0.3483568 | 0.3171137 | 0.3886819 | 93.09158 | 93.26435 | 186 | 173 | 0 | 13 | 0 | 11 | 2 | 0.1639783 | 175 | 0.3261445 | 0.2993157 | 173 | 2
NH3 | 0.5022142 | 0.4818403 | 0.534745 | 94.59101 | 95.38608 | 165 | 163 | 0 | 2 | 0 | 0 | 2 | -0.4233747 | 165 | 0.2543848 | 0.2257753 | 163 | 2
H | 0.2066892 | 0.1954927 | 0.2500009 | 94.74116 | 95.52886 | 164 | 163 | 0 | 1 | 0 | 0 | 1 | -0.02164807 | 164 | 0.2026054 | 0.191251 | 163 | 1
NH2 | 0.3215375 | 0.2869926 | 0.3873653 | 92.65179 | 92.5913 | 160 | 156 | 0 | 4 | 1 | 1 | 2 | 0.09240801 | 158 | 0.3382146 | 0.3040974 | 156 | 2
O | 0.287231 | 0.287231 | 0.3207261 | 96.5106 | 95.72707 | 17 | 17 | 0 | 0 | 0 | 0 | 0 | 0.2838572 | 17 | 0.2006394 | 0.2006394 | 17 | 0
OH | 0.3350665 | 0.3377104 | 0.3462757 | 96.93277 | 94.29464 | 17 | 15 | 0 | 2 | 0 | 2 | 0 | -0.2896453 | 15 | 0.1401837 | 0.1503039 | 15 | 0