## MLIP_Data
MLIP_name | Normal rate (%) | Adsorbate migration rate (%) | Anomaly rate (%) |  |  |  | MAE_total (eV) | MAE_normal (eV) | MAE_single (eV) | ADwT (%) | AMDwT (%) | Num_total | Time_total (ms) | Time_per_step (ms) | Steps_total
|  |  | total | reproduction failure | unphysical relaxation | energy anomaly
Allegro-OAM-L | 82.53425 | 2.587519 | 14.87823 | 5.479452 | 7.077626 | 2.321157 | 3.085402 | 0.5861395 | 4.020301 | 89.11136 | 90.60726 | 2628 | 3136819.5 | 5.636105 | 556558
AlphaNet-v1-OMA | 80.97412 | 4.261796 | 14.76408 | 6.582953 | 6.621005 | 1.560122 | 1.700753 | 0.3210936 | 2.678 | 85.06948 | 87.2145 | 2628 | 15397322.7 | 20.73794 | 742471
CHGNet-v0.3.0 | 80.89802 | 11.64384 | 7.458143 | 0.8751903 | 5.479452 | 1.103501 | 0.4629384 | 0.3968022 | 0.5064092 | 81.76209 | 85.21224 | 2628 | 4791794.7 | 23.67768 | 202376
DPA-3.1-3M-FT | 88.24201 | 2.739726 | 9.018265 | 1.29376 | 3.196347 | 4.528158 | 0.8690878 | 0.2624247 | 1.386265 | 91.09262 | 93.12447 | 2628 | 12179653.2 | 78.9129 | 154343
DPA-4.0.1-pro-MPtrj | 85.61644 | 3.843227 | 10.54033 | 2.853881 | 3.196347 | 4.490107 | 1.063365 | 0.3451826 | 1.49554 | 89.3459 | 91.25068 | 2628 | 19456578.7 | 93.602 | 207865
Eqnorm-MPtrj | 82.61035 | 8.105023 | 9.284627 | 1.141553 | 5.060883 | 3.082192 | 0.8035929 | 0.427722 | 1.055274 | 82.88458 | 86.68519 | 2628 | 11714557.1 | 55.32859 | 211727
EquFlash | 83.63775 | 1.788432 | 14.57382 | 7.267884 | 6.240487 | 1.065449 | 1.690929 | 0.2747474 | 3.182941 | 88.89647 | 90.28791 | 2628 | 28981577.5 | 63.39843 | 457134
EquFlashV2 | 84.32268 | 2.853881 | 12.82344 | 2.016743 | 6.430746 | 4.375951 | 1.624311 | 0.4121365 | 2.34189 | 92.30205 | 93.48643 | 2628 | 27464712.6 | 150.4833 | 182510
EqV3-OMatMPtrjSalex | 84.05632 | 1.217656 | 14.72603 | 1.255708 | 3.462709 | 10.00761 | 3.131403 | 0.2797424 | 3.472108 | 93.61743 | 94.94916 | 2628 | 12633521.7 | 68.38023 | 184754
eSEN-30M-OAM | 83.86606 | 1.826484 | 14.30746 | 5.936073 | 4.718417 | 3.652968 | 1.84907 | 0.1997778 | 2.455784 | 91.28436 | 92.67225 | 2628 | 39503754.9 | 82.93306 | 476333
GRACE-2L-OAM | 82.49619 | 4.756469 | 12.74734 | 1.674277 | 7.191781 | 3.881279 | 1.107009 | 0.2545784 | 1.678491 | 88.58889 | 89.83404 | 2628 | 2317734.2 | 6.057219 | 382640
MACE-MH-1-OC20 | 83.06697 | 5.707763 | 11.22527 | 1.217656 | 6.354642 | 3.652968 | 0.9917929 | 0.2773979 | 1.481214 | 90.60817 | 91.31814 | 2628 | 7746308.5 | 27.74396 | 279207
MACE-MH-1-OMAT | 83.06697 | 5.631659 | 11.30137 | 1.445967 | 6.202435 | 3.652968 | 0.9969397 | 0.2773979 | 1.481214 | 90.63046 | 91.33313 | 2628 | 7749160.2 | 27.72419 | 279509
MACE-MPA-0 | 82.68645 | 5.136986 | 12.17656 | 1.331811 | 5.593607 | 5.251142 | 4.887855 | 0.3229286 | 1.051096 | 87.20773 | 89.02167 | 2628 | 5475823.6 | 21.44262 | 255371
MatRIS-10M-OAM | 81.69711 | 1.826484 | 16.47641 | 2.663623 | 3.652968 | 10.15982 | 3.921948 | 0.6944125 | 4.186376 | 91.67764 | 93.29942 | 2628 | 21429881.1 | 103.8471 | 206360
MatterSim-v1-5M | 80.09893 | 5.4414 | 14.45967 | 5.403349 | 7.153729 | 1.902588 | 2.389952 | 0.3882418 | 3.227071 | 85.38931 | 87.46661 | 2628 | 13117250.7 | 23.62464 | 555236
NequIP-OAM-L | 82.95282 | 1.826484 | 15.2207 | 5.631659 | 4.946728 | 4.642314 | 2.74312 | 0.4141271 | 3.23785 | 90.96521 | 92.41816 | 2628 | 2600488.1 | 4.284892 | 606897
NequIP-OAM-XL | 83.52359 | 2.39726 | 14.07915 | 5.821918 | 6.08828 | 2.16895 | 2.133916 | 0.3199137 | 2.759124 | 91.17461 | 92.31882 | 2628 | 4041597.3 | 5.802166 | 696567
Nequix-MP-1 | 81.12633 | 7.191781 | 11.68189 | 1.065449 | 4.680365 | 5.936073 | 0.8475323 | 0.4435195 | 1.002075 | 82.31773 | 86.28443 | 2628 | 4174352.8 | 21.36727 | 195362
ORB-v3 | 80.74581 | 6.08828 | 13.16591 | 2.587519 | 2.853881 | 7.724505 | 1.554126 | 0.2746649 | 1.891719 | 89.77882 | 91.02092 | 2628 | 2216981.5 | 10.58796 | 209387
PET-OAM-XL | 83.02892 | 2.511416 | 14.45967 | 4.414003 | 4.375951 | 5.669711 | 2.687797 | 0.2694095 | 3.159007 | 92.2264 | 92.91482 | 2628 | 15115025.3 | 40.92697 | 369317
SevenNet-MF-OMPA | 82.6484 | 4.261796 | 13.0898 | 6.08828 | 6.08828 | 0.913242 | 1.603318 | 0.2913831 | 2.479721 | 88.57734 | 89.73849 | 2628 | 19635515.1 | 27.94335 | 702690
SevenNet-Omni | 83.29528 | 3.614916 | 13.0898 | 3.006088 | 5.85997 | 4.223744 | 1.113677 | 0.2270786 | 1.405538 | 91.69981 | 92.22369 | 2628 | 9790408.4 | 27.66731 | 353862
TACE-OAM-L | 83.56164 | 1.217656 | 15.2207 | 4.033486 | 10.23592 | 0.9512938 | 227.5456 | 0.2479369 | 3.421562 | 89.33201 | 90.42677 | 2628 | 50862688.6 | 149.3638 | 340529
UMA-m-1p1-OC20 | 93.87367 | 1.826484 | 4.299848 | 0.304414 | 3.386606 | 0.608828 | 0.2569751 | 0.193451 | 0.2292426 | 87.80808 | 92.00795 | 2628 | 14335143.8 | 112.9917 | 126869
UMA-m-1p1-OMAT | 94.10198 | 1.331811 | 4.56621 | 1.179604 | 1.598174 | 1.788432 | 0.3271168 | 0.2229304 | 0.4420715 | 95.5763 | 96.19399 | 2628 | 10951951.1 | 114.2673 | 95845
UMA-s-1p1-OC20 | 93.83562 | 2.130898 | 4.033486 | 0.3805175 | 3.120244 | 0.5327245 | 0.2206158 | 0.1641754 | 0.2027017 | 87.97693 | 92.07936 | 2628 | 6059102.6 | 49.03694 | 123562
UMA-s-1p1-OMAT | 86.22527 | 3.462709 | 10.31202 | 3.995434 | 3.843227 | 2.473364 | 0.9391695 | 0.1264645 | 1.85989 | 91.47337 | 92.45657 | 2628 | 13424230.8 | 49.77671 | 269689
UMA-s-1p2-OC20 | 94.40639 | 1.636225 | 3.957382 | 0.5327245 | 2.891933 | 0.5327245 | 0.2226421 | 0.1686716 | 0.2076334 | 88.48426 | 92.41011 | 2628 | 6770076.0 | 54.33622 | 124596
UMA-s-1p2-OC22 | 84.93151 | 2.739726 | 12.32877 | 0.608828 | 7.496195 | 4.223744 | 0.8901917 | 0.654303 | 0.8663741 | 83.70233 | 88.5117 | 2628 | 8449651.6 | 54.4826 | 155089
UMA-s-1p2-OMAT | 83.98021 | 3.082192 | 12.9376 | 1.52207 | 3.767123 | 7.648402 | 1.364778 | 0.2725469 | 1.627385 | 92.95273 | 93.78443 | 2628 | 9740065.1 | 55.93078 | 174145

## MLIP_Data_shifted
MLIP_name | Normal rate (%) | Adsorbate migration rate (%) | Anomaly rate (%) |  |  |  | MAE_total (eV) | MAE_normal (eV) | MAE_single (eV) | ADwT (%) | AMDwT (%) | Num_total | Time_total (ms) | Time_per_step (ms) | Steps_total
|  |  | total | reproduction failure | unphysical relaxation | energy anomaly
Allegro-OAM-L | 82.53425 | 2.587519 | 14.87823 | 5.479452 | 7.077626 | 2.321157 | 2.697334 | 0.09918951 | 3.639433 | 89.11136 | 90.60726 | 2628 | 3136819.5 | 5.636105 | 556558
AlphaNet-v1-OMA | 80.97412 | 4.261796 | 14.76408 | 6.582953 | 6.621005 | 1.560122 | 1.529483 | 0.1722154 | 2.459813 | 85.06948 | 87.2145 | 2628 | 15397322.7 | 20.73794 | 742471
CHGNet-v0.3.0 | 81.31659 | 11.64384 | 7.039574 | 0.8751903 | 5.479452 | 0.6849315 | 0.3734456 | 0.3039407 | 0.3792927 | 81.76209 | 85.21224 | 2628 | 4791794.7 | 23.67768 | 202376
DPA-3.1-3M-FT | 88.54642 | 2.739726 | 8.713851 | 1.29376 | 3.196347 | 4.223744 | 0.7317312 | 0.1462535 | 1.244767 | 91.09262 | 93.12447 | 2628 | 12179653.2 | 78.9129 | 154343
DPA-4.0.1-pro-MPtrj | 86.33942 | 3.843227 | 9.817352 | 2.853881 | 3.196347 | 3.767123 | 0.8921125 | 0.2071256 | 1.314351 | 89.3459 | 91.25068 | 2628 | 19456578.7 | 93.602 | 207865
Eqnorm-MPtrj | 83.29528 | 8.105023 | 8.599696 | 1.141553 | 5.060883 | 2.39726 | 0.5936581 | 0.2508054 | 0.8227201 | 82.88458 | 86.68519 | 2628 | 11714557.1 | 55.32859 | 211727
EquFlash | 83.63775 | 1.788432 | 14.57382 | 7.267884 | 6.240487 | 1.065449 | 1.503889 | 0.09736835 | 2.994585 | 88.89647 | 90.28791 | 2628 | 28981577.5 | 63.39843 | 457134
EquFlashV2 | 84.62709 | 2.853881 | 12.51903 | 2.016743 | 6.430746 | 4.071537 | 1.266629 | 0.07527499 | 1.979549 | 92.30205 | 93.48643 | 2628 | 27464712.6 | 150.4833 | 182510
EqV3-OMatMPtrjSalex | 84.05632 | 1.217656 | 14.72603 | 1.255708 | 3.462709 | 10.00761 | 2.904842 | 0.06367524 | 3.242382 | 93.61743 | 94.94916 | 2628 | 12633521.7 | 68.38023 | 184754
eSEN-30M-OAM | 83.94216 | 1.826484 | 14.23135 | 5.936073 | 4.718417 | 3.576865 | 1.703352 | 0.06838446 | 2.307034 | 91.28436 | 92.67225 | 2628 | 39503754.9 | 82.93306 | 476333
GRACE-2L-OAM | 82.87671 | 4.756469 | 12.36682 | 1.674277 | 7.191781 | 3.500761 | 0.9530981 | 0.1275563 | 1.514176 | 88.58889 | 89.83404 | 2628 | 2317734.2 | 6.057219 | 382640
MACE-MH-1-OC20 | 83.33333 | 5.707763 | 10.9589 | 1.217656 | 6.354642 | 3.386606 | 0.7873649 | 0.1069135 | 1.267133 | 90.60817 | 91.31814 | 2628 | 7746308.5 | 27.74396 | 279207
MACE-MH-1-OMAT | 83.33333 | 5.631659 | 11.03501 | 1.445967 | 6.202435 | 3.386606 | 0.7924195 | 0.1069135 | 1.267133 | 90.63046 | 91.33313 | 2628 | 7749160.2 | 27.72419 | 279509
MACE-MPA-0 | 82.76256 | 5.136986 | 12.10046 | 1.331811 | 5.593607 | 5.175038 | 4.750354 | 0.2091902 | 0.9006209 | 87.20773 | 89.02167 | 2628 | 5475823.6 | 21.44262 | 255371
MatRIS-10M-OAM | 82.83866 | 1.826484 | 15.33486 | 2.663623 | 3.652968 | 9.018265 | 3.290318 | 0.09228935 | 3.797119 | 91.67764 | 93.29942 | 2628 | 21429881.1 | 103.8471 | 206360
MatterSim-v1-5M | 80.17504 | 5.4414 | 14.38356 | 5.403349 | 7.153729 | 1.826484 | 2.21692 | 0.2443165 | 3.041499 | 85.38931 | 87.46661 | 2628 | 13117250.7 | 23.62464 | 555236
NequIP-OAM-L | 82.95282 | 1.826484 | 15.2207 | 5.631659 | 4.946728 | 4.642314 | 2.511025 | 0.1039597 | 2.983519 | 90.96521 | 92.41816 | 2628 | 2600488.1 | 4.284892 | 606897
NequIP-OAM-XL | 83.52359 | 2.39726 | 14.07915 | 5.821918 | 6.08828 | 2.16895 | 1.921991 | 0.08718212 | 2.538268 | 91.17461 | 92.31882 | 2628 | 4041597.3 | 5.802166 | 696567
Nequix-MP-1 | 82.03957 | 7.191781 | 10.76865 | 1.065449 | 4.680365 | 5.022831 | 0.6689268 | 0.3292705 | 0.7959261 | 82.31773 | 86.28443 | 2628 | 4174352.8 | 21.36727 | 195362
ORB-v3 | 80.74581 | 6.08828 | 13.16591 | 2.587519 | 2.853881 | 7.724505 | 1.366128 | 0.1099579 | 1.695526 | 89.77882 | 91.02092 | 2628 | 2216981.5 | 10.58796 | 209387
PET-OAM-XL | 83.02892 | 2.511416 | 14.45967 | 4.414003 | 4.375951 | 5.669711 | 2.552593 | 0.07315019 | 3.02539 | 92.2264 | 92.91482 | 2628 | 15115025.3 | 40.92697 | 369317
SevenNet-MF-OMPA | 82.6484 | 4.261796 | 13.0898 | 6.08828 | 6.08828 | 0.913242 | 1.409086 | 0.09881086 | 2.288673 | 88.57734 | 89.73849 | 2628 | 19635515.1 | 27.94335 | 702690
SevenNet-Omni | 83.33333 | 3.614916 | 13.05175 | 3.006088 | 5.85997 | 4.185693 | 0.9521463 | 0.08978351 | 1.23468 | 91.69981 | 92.22369 | 2628 | 9790408.4 | 27.66731 | 353862
TACE-OAM-L | 83.56164 | 1.217656 | 15.2207 | 4.033486 | 10.23592 | 0.9512938 | 227.3753 | 0.0884395 | 3.24793 | 89.33201 | 90.42677 | 2628 | 50862688.6 | 149.3638 | 340529
UMA-m-1p1-OC20 | 93.87367 | 1.826484 | 4.299848 | 0.304414 | 3.386606 | 0.608828 | 0.1469266 | 0.07739863 | 0.116183 | 87.80808 | 92.00795 | 2628 | 14335143.8 | 112.9917 | 126869
UMA-m-1p1-OMAT | 94.06393 | 1.331811 | 4.604262 | 1.179604 | 1.598174 | 1.826484 | 0.1833389 | 0.06997021 | 0.308333 | 95.5763 | 96.19399 | 2628 | 10951951.1 | 114.2673 | 95845
UMA-s-1p1-OC20 | 93.83562 | 2.130898 | 4.033486 | 0.3805175 | 3.120244 | 0.5327245 | 0.1481856 | 0.08262018 | 0.1193981 | 87.97693 | 92.07936 | 2628 | 6059102.6 | 49.03694 | 123562
UMA-s-1p1-OMAT | 86.22527 | 3.462709 | 10.31202 | 3.995434 | 3.843227 | 2.473364 | 0.9330231 | 0.1151154 | 1.855699 | 91.47337 | 92.45657 | 2628 | 13424230.8 | 49.77671 | 269689
UMA-s-1p2-OC20 | 94.40639 | 1.636225 | 3.957382 | 0.5327245 | 2.891933 | 0.5327245 | 0.1437364 | 0.08097345 | 0.1197063 | 88.48426 | 92.41011 | 2628 | 6770076.0 | 54.33622 | 124596
UMA-s-1p2-OC22 | 86.30137 | 2.739726 | 10.9589 | 0.608828 | 7.496195 | 2.853881 | 0.5640028 | 0.3427541 | 0.5419336 | 83.70233 | 88.5117 | 2628 | 8449651.6 | 54.4826 | 155089
UMA-s-1p2-OMAT | 84.36073 | 3.082192 | 12.55708 | 1.52207 | 3.767123 | 7.267884 | 1.179484 | 0.1205429 | 1.434001 | 92.95273 | 93.78443 | 2628 | 9740065.1 | 55.93078 | 174145

## anomaly
MLIP_name | Num_normal | Num_adsorbate_migration | Anomaly count |  |  |  | Reproduction failure |  |  | Unphysical relaxation
|  |  | total | reproduction failure | unphysical relaxation | energy anomaly | ads_eng_seed | ads_seed | slab_seed | ads_conv | ads_move | slab_conv | slab_move
Allegro-OAM-L | 2169 | 68 | 391 | 144 | 186 | 61 | 144 | 144 | 0 | 44 | 153 | 0 | 15
AlphaNet-v1-OMA | 2128 | 112 | 388 | 173 | 174 | 41 | 173 | 173 | 0 | 71 | 128 | 0 | 11
CHGNet-v0.3.0 | 2126 | 306 | 196 | 23 | 144 | 29 | 23 | 23 | 0 | 2 | 112 | 2 | 66
DPA-3.1-3M-FT | 2319 | 72 | 237 | 34 | 84 | 119 | 34 | 34 | 0 | 4 | 78 | 3 | 9
DPA-4.0.1-pro-MPtrj | 2250 | 101 | 277 | 75 | 84 | 118 | 75 | 75 | 0 | 1 | 77 | 0 | 18
Eqnorm-MPtrj | 2171 | 213 | 244 | 30 | 133 | 81 | 30 | 30 | 0 | 5 | 121 | 2 | 20
EquFlash | 2198 | 47 | 383 | 191 | 164 | 28 | 191 | 191 | 0 | 10 | 154 | 0 | 9
EquFlashV2 | 2216 | 75 | 337 | 53 | 169 | 115 | 53 | 53 | 0 | 9 | 158 | 0 | 8
EqV3-OMatMPtrjSalex | 2209 | 32 | 387 | 33 | 91 | 263 | 33 | 33 | 0 | 3 | 83 | 0 | 9
eSEN-30M-OAM | 2204 | 48 | 376 | 156 | 124 | 96 | 156 | 156 | 0 | 20 | 100 | 0 | 9
GRACE-2L-OAM | 2168 | 125 | 335 | 44 | 189 | 102 | 44 | 44 | 0 | 45 | 146 | 0 | 11
MACE-MH-1-OC20 | 2183 | 150 | 295 | 32 | 167 | 96 | 32 | 32 | 0 | 28 | 134 | 0 | 22
MACE-MH-1-OMAT | 2183 | 148 | 297 | 38 | 163 | 96 | 38 | 38 | 0 | 28 | 131 | 0 | 22
MACE-MPA-0 | 2173 | 135 | 320 | 35 | 147 | 138 | 35 | 35 | 0 | 17 | 126 | 0 | 9
MatRIS-10M-OAM | 2147 | 48 | 433 | 70 | 96 | 267 | 70 | 70 | 0 | 10 | 83 | 0 | 9
MatterSim-v1-5M | 2105 | 143 | 380 | 142 | 188 | 50 | 142 | 142 | 0 | 36 | 155 | 0 | 11
NequIP-OAM-L | 2180 | 48 | 400 | 148 | 130 | 122 | 148 | 148 | 0 | 51 | 83 | 0 | 11
NequIP-OAM-XL | 2195 | 63 | 370 | 153 | 160 | 57 | 153 | 153 | 0 | 80 | 92 | 0 | 15
Nequix-MP-1 | 2132 | 189 | 307 | 28 | 123 | 156 | 28 | 27 | 2 | 1 | 111 | 0 | 17
ORB-v3 | 2122 | 160 | 346 | 68 | 75 | 203 | 68 | 65 | 3 | 5 | 65 | 0 | 9
PET-OAM-XL | 2182 | 66 | 380 | 116 | 115 | 149 | 116 | 116 | 0 | 17 | 99 | 0 | 8
SevenNet-MF-OMPA | 2172 | 112 | 344 | 160 | 160 | 24 | 160 | 160 | 0 | 61 | 113 | 0 | 9
SevenNet-Omni | 2189 | 95 | 344 | 79 | 154 | 111 | 79 | 79 | 0 | 28 | 123 | 0 | 15
TACE-OAM-L | 2196 | 32 | 400 | 106 | 269 | 25 | 106 | 106 | 0 | 10 | 258 | 0 | 15
UMA-m-1p1-OC20 | 2467 | 48 | 113 | 8 | 89 | 16 | 8 | 7 | 1 | 1 | 80 | 0 | 23
UMA-m-1p1-OMAT | 2473 | 35 | 120 | 31 | 42 | 47 | 31 | 28 | 3 | 0 | 40 | 0 | 5
UMA-s-1p1-OC20 | 2466 | 56 | 106 | 10 | 82 | 14 | 10 | 7 | 4 | 0 | 73 | 0 | 26
UMA-s-1p1-OMAT | 2266 | 91 | 271 | 105 | 101 | 65 | 105 | 104 | 3 | 9 | 89 | 0 | 6
UMA-s-1p2-OC20 | 2481 | 43 | 104 | 14 | 76 | 14 | 14 | 9 | 5 | 1 | 66 | 0 | 23
UMA-s-1p2-OC22 | 2232 | 72 | 324 | 16 | 197 | 111 | 16 | 12 | 4 | 4 | 160 | 3 | 102
UMA-s-1p2-OMAT | 2207 | 81 | 340 | 40 | 99 | 201 | 40 | 40 | 0 | 4 | 86 | 0 | 14

## anomaly_shifted
MLIP_name | Num_normal | Num_adsorbate_migration | Anomaly count |  |  |  | Reproduction failure |  |  | Unphysical relaxation
|  |  | total | reproduction failure | unphysical relaxation | energy anomaly | ads_eng_seed | ads_seed | slab_seed | ads_conv | ads_move | slab_conv | slab_move
Allegro-OAM-L | 2169 | 68 | 391 | 144 | 186 | 61 | 144 | 144 | 0 | 44 | 153 | 0 | 15
AlphaNet-v1-OMA | 2128 | 112 | 388 | 173 | 174 | 41 | 173 | 173 | 0 | 71 | 128 | 0 | 11
CHGNet-v0.3.0 | 2137 | 306 | 185 | 23 | 144 | 18 | 23 | 23 | 0 | 2 | 112 | 2 | 66
DPA-3.1-3M-FT | 2327 | 72 | 229 | 34 | 84 | 111 | 34 | 34 | 0 | 4 | 78 | 3 | 9
DPA-4.0.1-pro-MPtrj | 2269 | 101 | 258 | 75 | 84 | 99 | 75 | 75 | 0 | 1 | 77 | 0 | 18
Eqnorm-MPtrj | 2189 | 213 | 226 | 30 | 133 | 63 | 30 | 30 | 0 | 5 | 121 | 2 | 20
EquFlash | 2198 | 47 | 383 | 191 | 164 | 28 | 191 | 191 | 0 | 10 | 154 | 0 | 9
EquFlashV2 | 2224 | 75 | 329 | 53 | 169 | 107 | 53 | 53 | 0 | 9 | 158 | 0 | 8
EqV3-OMatMPtrjSalex | 2209 | 32 | 387 | 33 | 91 | 263 | 33 | 33 | 0 | 3 | 83 | 0 | 9
eSEN-30M-OAM | 2206 | 48 | 374 | 156 | 124 | 94 | 156 | 156 | 0 | 20 | 100 | 0 | 9
GRACE-2L-OAM | 2178 | 125 | 325 | 44 | 189 | 92 | 44 | 44 | 0 | 45 | 146 | 0 | 11
MACE-MH-1-OC20 | 2190 | 150 | 288 | 32 | 167 | 89 | 32 | 32 | 0 | 28 | 134 | 0 | 22
MACE-MH-1-OMAT | 2190 | 148 | 290 | 38 | 163 | 89 | 38 | 38 | 0 | 28 | 131 | 0 | 22
MACE-MPA-0 | 2175 | 135 | 318 | 35 | 147 | 136 | 35 | 35 | 0 | 17 | 126 | 0 | 9
MatRIS-10M-OAM | 2177 | 48 | 403 | 70 | 96 | 237 | 70 | 70 | 0 | 10 | 83 | 0 | 9
MatterSim-v1-5M | 2107 | 143 | 378 | 142 | 188 | 48 | 142 | 142 | 0 | 36 | 155 | 0 | 11
NequIP-OAM-L | 2180 | 48 | 400 | 148 | 130 | 122 | 148 | 148 | 0 | 51 | 83 | 0 | 11
NequIP-OAM-XL | 2195 | 63 | 370 | 153 | 160 | 57 | 153 | 153 | 0 | 80 | 92 | 0 | 15
Nequix-MP-1 | 2156 | 189 | 283 | 28 | 123 | 132 | 28 | 27 | 2 | 1 | 111 | 0 | 17
ORB-v3 | 2122 | 160 | 346 | 68 | 75 | 203 | 68 | 65 | 3 | 5 | 65 | 0 | 9
PET-OAM-XL | 2182 | 66 | 380 | 116 | 115 | 149 | 116 | 116 | 0 | 17 | 99 | 0 | 8
SevenNet-MF-OMPA | 2172 | 112 | 344 | 160 | 160 | 24 | 160 | 160 | 0 | 61 | 113 | 0 | 9
SevenNet-Omni | 2190 | 95 | 343 | 79 | 154 | 110 | 79 | 79 | 0 | 28 | 123 | 0 | 15
TACE-OAM-L | 2196 | 32 | 400 | 106 | 269 | 25 | 106 | 106 | 0 | 10 | 258 | 0 | 15
UMA-m-1p1-OC20 | 2467 | 48 | 113 | 8 | 89 | 16 | 8 | 7 | 1 | 1 | 80 | 0 | 23
UMA-m-1p1-OMAT | 2472 | 35 | 121 | 31 | 42 | 48 | 31 | 28 | 3 | 0 | 40 | 0 | 5
UMA-s-1p1-OC20 | 2466 | 56 | 106 | 10 | 82 | 14 | 10 | 7 | 4 | 0 | 73 | 0 | 26
UMA-s-1p1-OMAT | 2266 | 91 | 271 | 105 | 101 | 65 | 105 | 104 | 3 | 9 | 89 | 0 | 6
UMA-s-1p2-OC20 | 2481 | 43 | 104 | 14 | 76 | 14 | 14 | 9 | 5 | 1 | 66 | 0 | 23
UMA-s-1p2-OC22 | 2268 | 72 | 288 | 16 | 197 | 75 | 16 | 12 | 4 | 4 | 160 | 3 | 102
UMA-s-1p2-OMAT | 2217 | 81 | 330 | 40 | 99 | 191 | 40 | 40 | 0 | 4 | 86 | 0 | 14

## Coverage
MLIP_name | Num_input | Num_succeeded | Num_failed | Num_not_run | Coverage_pct | Failed_by_stage | catbench_version | dispersion | device | input_md5
Allegro-OAM-L | 2628 | 2628 | 0 | 0 | 100 |  | 1.1.4 | none | NVIDIA L40S | unknown
AlphaNet-v1-OMA | 2628 | 2628 | 0 | 0 | 100 |  | 1.1.4 | none | NVIDIA L40S | unknown
CHGNet-v0.3.0 | 2628 | 2628 | 0 | 0 | 100 |  | 1.1.4 | none | NVIDIA L40S | unknown
DPA-3.1-3M-FT | 2628 | 2628 | 0 | 0 | 100 |  | 1.1.4 | none | NVIDIA L40S | unknown
DPA-4.0.1-pro-MPtrj | 2628 | 2628 | 0 | 0 | 100 |  | 1.1.4 | none | NVIDIA L40S | unknown
Eqnorm-MPtrj | 2628 | 2628 | 0 | 0 | 100 |  | 1.1.4 | none | NVIDIA L40S | unknown
EquFlash | 2628 | 2628 | 0 | 0 | 100 |  | 1.1.4 | none | NVIDIA L40S | unknown
EquFlashV2 | 2628 | 2628 | 0 | 0 | 100 |  | 1.1.4 | none | NVIDIA L40S | unknown
EqV3-OMatMPtrjSalex | 2628 | 2628 | 0 | 0 | 100 |  | 1.1.4 | none | NVIDIA L40S | unknown
eSEN-30M-OAM | 2628 | 2628 | 0 | 0 | 100 |  | 1.1.4 | none | NVIDIA L40S | unknown
GRACE-2L-OAM | 2628 | 2628 | 0 | 0 | 100 |  | 1.1.4 | none | NVIDIA L40S | unknown
MACE-MH-1-OC20 | 2628 | 2628 | 0 | 0 | 100 |  | 1.1.4 | none | NVIDIA L40S | unknown
MACE-MH-1-OMAT | 2628 | 2628 | 0 | 0 | 100 |  | 1.1.4 | none | NVIDIA L40S | unknown
MACE-MPA-0 | 2628 | 2628 | 0 | 0 | 100 |  | 1.1.4 | none | NVIDIA L40S | unknown
MatRIS-10M-OAM | 2628 | 2628 | 0 | 0 | 100 |  | 1.1.4 | none | NVIDIA L40S | unknown
MatterSim-v1-5M | 2628 | 2628 | 0 | 0 | 100 |  | 1.1.4 | none | NVIDIA L40S | unknown
NequIP-OAM-L | 2628 | 2628 | 0 | 0 | 100 |  | 1.1.4 | none | NVIDIA L40S | unknown
NequIP-OAM-XL | 2628 | 2628 | 0 | 0 | 100 |  | 1.1.4 | none | NVIDIA L40S | unknown
Nequix-MP-1 | 2628 | 2628 | 0 | 0 | 100 |  | 1.1.4 | none | NVIDIA L40S | unknown
ORB-v3 | 2628 | 2628 | 0 | 0 | 100 |  | 1.1.4 | none | NVIDIA L40S | unknown
PET-OAM-XL | 2628 | 2628 | 0 | 0 | 100 |  | 1.1.4 | none | NVIDIA L40S | unknown
SevenNet-MF-OMPA | 2628 | 2628 | 0 | 0 | 100 |  | 1.1.4 | none | NVIDIA L40S | unknown
SevenNet-Omni | 2628 | 2628 | 0 | 0 | 100 |  | 1.1.4 | none | NVIDIA L40S | unknown
TACE-OAM-L | 2628 | 2628 | 0 | 0 | 100 |  | 1.1.4 | none | NVIDIA L40S | unknown
UMA-m-1p1-OC20 | 2628 | 2628 | 0 | 0 | 100 |  | 1.1.4 | none | NVIDIA L40S | unknown
UMA-m-1p1-OMAT | 2628 | 2628 | 0 | 0 | 100 |  | 1.1.4 | none | NVIDIA L40S | unknown
UMA-s-1p1-OC20 | 2628 | 2628 | 0 | 0 | 100 |  | 1.1.4 | none | NVIDIA L40S | unknown
UMA-s-1p1-OMAT | 2628 | 2628 | 0 | 0 | 100 |  | 1.1.4 | none | NVIDIA L40S | unknown
UMA-s-1p2-OC20 | 2628 | 2628 | 0 | 0 | 100 |  | 1.1.4 | none | NVIDIA L40S | unknown
UMA-s-1p2-OC22 | 2628 | 2628 | 0 | 0 | 100 |  | 1.1.4 | none | NVIDIA L40S | unknown
UMA-s-1p2-OMAT | 2628 | 2628 | 0 | 0 | 100 |  | 1.1.4 | none | NVIDIA L40S | unknown
Num_succeeded counts every computed reaction, including any later excluded by energy_cutoff, so it can exceed Num_total in MLIP_Data.

## Allegro-OAM-L
Adsorbate_name | MAE_total (eV) | MAE_normal (eV) | MAE_single (eV) | ADwT (%) | AMDwT (%) | Num_total | Num_normal | Num_adsorbate_migration | Anomaly count |  |  |  | Gas shift correction
[9 empty] | total | reproduction failure | unphysical relaxation | energy anomaly | Shift (eV) | N_fit | MAE_total_shifted (eV) | MAE_normal_shifted (eV) | Num_normal_shifted | Num_energy_anomaly_shifted
H | 0.252184 | 0.2443413 | 0.2437592 | 94.94606 | 96.05178 | 927 | 906 | 9 | 12 | 2 | 10 | 0 | -0.2438649 | 906 | 0.07667826 | 0.06930217 | 906 | 0
O | 4.933002 | 0.584095 | 6.282936 | 86.78863 | 88.5699 | 893 | 678 | 28 | 187 | 64 | 104 | 19 | 0.5683304 | 697 | 4.460416 | 0.1253539 | 678 | 19
OH | 4.293925 | 1.117858 | 5.852381 | 84.98442 | 86.61258 | 808 | 585 | 31 | 192 | 78 | 72 | 42 | -1.120623 | 627 | 3.755399 | 0.1151527 | 585 | 42

## AlphaNet-v1-OMA
Adsorbate_name | MAE_total (eV) | MAE_normal (eV) | MAE_single (eV) | ADwT (%) | AMDwT (%) | Num_total | Num_normal | Num_adsorbate_migration | Anomaly count |  |  |  | Gas shift correction
[9 empty] | total | reproduction failure | unphysical relaxation | energy anomaly | Shift (eV) | N_fit | MAE_total_shifted (eV) | MAE_normal_shifted (eV) | Num_normal_shifted | Num_energy_anomaly_shifted
H | 0.2379808 | 0.2272132 | 0.2890538 | 90.86773 | 93.3224 | 927 | 902 | 11 | 14 | 0 | 14 | 0 | -0.2205638 | 902 | 0.1255063 | 0.1172504 | 902 | 0
O | 2.899767 | 0.5060377 | 4.25955 | 83.17774 | 85.81291 | 893 | 668 | 26 | 199 | 83 | 95 | 21 | 0.5100285 | 689 | 2.594808 | 0.242333 | 668 | 21
OH | 2.05381 | 0.2514477 | 3.670858 | 80.50802 | 81.75607 | 808 | 558 | 75 | 175 | 90 | 65 | 20 | 0.2127267 | 578 | 1.962839 | 0.1771258 | 558 | 20

## CHGNet-v0.3.0
Adsorbate_name | MAE_total (eV) | MAE_normal (eV) | MAE_single (eV) | ADwT (%) | AMDwT (%) | Num_total | Num_normal | Num_adsorbate_migration | Anomaly count |  |  |  | Gas shift correction
[9 empty] | total | reproduction failure | unphysical relaxation | energy anomaly | Shift (eV) | N_fit | MAE_total_shifted (eV) | MAE_normal_shifted (eV) | Num_normal_shifted | Num_energy_anomaly_shifted
H | 0.2235016 | 0.2205835 | 0.21264 | 83.95402 | 87.62095 | 927 | 817 | 66 | 44 | 1 | 43 | 0 | -0.1052904 | 817 | 0.211153 | 0.2058204 | 817 | 0
O | 0.6532504 | 0.5770522 | 0.7326908 | 82.61893 | 87.06449 | 893 | 755 | 61 | 77 | 6 | 57 | 14 | 0.4518314 | 769 | 0.4771603 | 0.4198215 | 766 | 3
OH | 0.5273062 | 0.4110295 | 0.5933581 | 78.30037 | 80.40167 | 808 | 554 | 179 | 75 | 16 | 44 | 15 | 0.2932806 | 569 | 0.4450149 | 0.2884164 | 554 | 15

## DPA-3.1-3M-FT
Adsorbate_name | MAE_total (eV) | MAE_normal (eV) | MAE_single (eV) | ADwT (%) | AMDwT (%) | Num_total | Num_normal | Num_adsorbate_migration | Anomaly count |  |  |  | Gas shift correction
[9 empty] | total | reproduction failure | unphysical relaxation | energy anomaly | Shift (eV) | N_fit | MAE_total_shifted (eV) | MAE_normal_shifted (eV) | Num_normal_shifted | Num_energy_anomaly_shifted
H | 0.08713745 | 0.0806041 | 0.08448715 | 93.73419 | 95.37905 | 927 | 905 | 9 | 13 | 1 | 12 | 0 | -0.01505184 | 905 | 0.08603641 | 0.07972296 | 905 | 0
O | 2.008304 | 0.5594629 | 2.985351 | 89.29714 | 92.03701 | 893 | 715 | 24 | 154 | 23 | 56 | 75 | 0.5440836 | 790 | 1.616697 | 0.2090611 | 727 | 63
OH | 0.5071419 | 0.1939916 | 1.112458 | 90.04635 | 91.73969 | 808 | 699 | 39 | 70 | 10 | 16 | 44 | -0.07332734 | 743 | 0.4944595 | 0.1671872 | 695 | 48

## DPA-4.0.1-pro-MPtrj
Adsorbate_name | MAE_total (eV) | MAE_normal (eV) | MAE_single (eV) | ADwT (%) | AMDwT (%) | Num_total | Num_normal | Num_adsorbate_migration | Anomaly count |  |  |  | Gas shift correction
[9 empty] | total | reproduction failure | unphysical relaxation | energy anomaly | Shift (eV) | N_fit | MAE_total_shifted (eV) | MAE_normal_shifted (eV) | Num_normal_shifted | Num_energy_anomaly_shifted
H | 0.1196457 | 0.1141503 | 0.1193537 | 92.32668 | 94.28197 | 927 | 901 | 12 | 14 | 1 | 13 | 0 | 0.03504692 | 901 | 0.1162131 | 0.1102575 | 901 | 0
O | 1.975233 | 0.7351179 | 2.656227 | 88.37999 | 90.63766 | 893 | 708 | 27 | 158 | 37 | 46 | 75 | 0.7537685 | 783 | 1.475039 | 0.2986215 | 727 | 56
OH | 1.138277 | 0.2392325 | 1.791619 | 86.99363 | 88.45046 | 808 | 641 | 62 | 105 | 37 | 25 | 43 | 0.004761475 | 684 | 1.138034 | 0.2395135 | 641 | 43

## Eqnorm-MPtrj
Adsorbate_name | MAE_total (eV) | MAE_normal (eV) | MAE_single (eV) | ADwT (%) | AMDwT (%) | Num_total | Num_normal | Num_adsorbate_migration | Anomaly count |  |  |  | Gas shift correction
[9 empty] | total | reproduction failure | unphysical relaxation | energy anomaly | Shift (eV) | N_fit | MAE_total_shifted (eV) | MAE_normal_shifted (eV) | Num_normal_shifted | Num_energy_anomaly_shifted
H | 0.2067009 | 0.1948748 | 0.1947959 | 85.7742 | 89.99941 | 927 | 880 | 18 | 29 | 3 | 26 | 0 | -0.1377379 | 880 | 0.1693157 | 0.1594136 | 880 | 0
O | 1.64575 | 0.86133 | 2.053345 | 82.09589 | 86.52551 | 893 | 682 | 62 | 149 | 13 | 76 | 60 | 0.8949223 | 742 | 1.075411 | 0.3447014 | 699 | 43
OH | 0.5576429 | 0.2786003 | 0.9394148 | 80.44104 | 83.05933 | 808 | 609 | 133 | 66 | 14 | 31 | 21 | 0.08523826 | 630 | 0.5480635 | 0.2750539 | 610 | 20

## EquFlash
Adsorbate_name | MAE_total (eV) | MAE_normal (eV) | MAE_single (eV) | ADwT (%) | AMDwT (%) | Num_total | Num_normal | Num_adsorbate_migration | Anomaly count |  |  |  | Gas shift correction
[9 empty] | total | reproduction failure | unphysical relaxation | energy anomaly | Shift (eV) | N_fit | MAE_total_shifted (eV) | MAE_normal_shifted (eV) | Num_normal_shifted | Num_energy_anomaly_shifted
H | 0.1170822 | 0.1130012 | 0.1142422 | 95.29042 | 96.46787 | 927 | 913 | 5 | 9 | 0 | 9 | 0 | -0.1009983 | 913 | 0.07041875 | 0.06650715 | 913 | 0
O | 3.197569 | 0.6103116 | 5.318815 | 86.09941 | 87.68547 | 893 | 684 | 17 | 192 | 95 | 80 | 17 | 0.5986624 | 701 | 2.700883 | 0.128543 | 684 | 17
OH | 1.831431 | 0.1385551 | 4.343026 | 84.65216 | 86.07401 | 808 | 601 | 25 | 182 | 96 | 75 | 11 | -0.08937382 | 612 | 1.82556 | 0.1087707 | 601 | 11

## EquFlashV2
Adsorbate_name | MAE_total (eV) | MAE_normal (eV) | MAE_single (eV) | ADwT (%) | AMDwT (%) | Num_total | Num_normal | Num_adsorbate_migration | Anomaly count |  |  |  | Gas shift correction
[9 empty] | total | reproduction failure | unphysical relaxation | energy anomaly | Shift (eV) | N_fit | MAE_total_shifted (eV) | MAE_normal_shifted (eV) | Num_normal_shifted | Num_energy_anomaly_shifted
H | 0.3044441 | 0.3011855 | 0.3007506 | 96.83446 | 97.58031 | 927 | 917 | 3 | 7 | 1 | 6 | 0 | -0.2985955 | 917 | 0.05062133 | 0.04667701 | 917 | 0
O | 2.822992 | 0.552286 | 3.861236 | 90.27847 | 91.95076 | 893 | 688 | 27 | 178 | 20 | 96 | 62 | 0.5598871 | 750 | 2.347828 | 0.105754 | 694 | 56
OH | 1.813784 | 0.4208424 | 3.004463 | 89.33859 | 90.48684 | 808 | 611 | 45 | 152 | 32 | 67 | 53 | 0.419898 | 664 | 1.466788 | 0.08354887 | 613 | 51

## EqV3-OMatMPtrjSalex
Adsorbate_name | MAE_total (eV) | MAE_normal (eV) | MAE_single (eV) | ADwT (%) | AMDwT (%) | Num_total | Num_normal | Num_adsorbate_migration | Anomaly count |  |  |  | Gas shift correction
[9 empty] | total | reproduction failure | unphysical relaxation | energy anomaly | Shift (eV) | N_fit | MAE_total_shifted (eV) | MAE_normal_shifted (eV) | Num_normal_shifted | Num_energy_anomaly_shifted
H | 0.2244199 | 0.2202477 | 0.2272802 | 96.80661 | 97.66247 | 927 | 917 | 3 | 7 | 1 | 6 | 0 | -0.2191095 | 917 | 0.04737987 | 0.04312108 | 917 | 0
O | 5.067943 | 0.5434575 | 5.653835 | 92.28055 | 93.85504 | 893 | 688 | 7 | 198 | 20 | 46 | 132 | 0.5602653 | 820 | 4.597647 | 0.08975232 | 688 | 132
OH | 4.326257 | 0.06967738 | 4.783585 | 91.43606 | 93.04547 | 808 | 604 | 22 | 182 | 12 | 39 | 131 | 0.0534972 | 735 | 4.312259 | 0.06517712 | 604 | 131

## eSEN-30M-OAM
Adsorbate_name | MAE_total (eV) | MAE_normal (eV) | MAE_single (eV) | ADwT (%) | AMDwT (%) | Num_total | Num_normal | Num_adsorbate_migration | Anomaly count |  |  |  | Gas shift correction
[9 empty] | total | reproduction failure | unphysical relaxation | energy anomaly | Shift (eV) | N_fit | MAE_total_shifted (eV) | MAE_normal_shifted (eV) | Num_normal_shifted | Num_energy_anomaly_shifted
H | 0.05452098 | 0.04919084 | 0.0532596 | 95.74382 | 96.91601 | 927 | 915 | 5 | 7 | 0 | 7 | 0 | 0.02488866 | 915 | 0.04998228 | 0.04442941 | 915 | 0
O | 3.156485 | 0.5103829 | 4.068571 | 89.41358 | 90.98706 | 893 | 690 | 18 | 185 | 89 | 51 | 45 | 0.5067557 | 735 | 2.731629 | 0.1005251 | 692 | 43
OH | 2.462964 | 0.07201411 | 3.429698 | 88.23571 | 89.66594 | 808 | 599 | 25 | 184 | 67 | 66 | 51 | -0.02049786 | 650 | 2.463776 | 0.06784618 | 599 | 51

## GRACE-2L-OAM
Adsorbate_name | MAE_total (eV) | MAE_normal (eV) | MAE_single (eV) | ADwT (%) | AMDwT (%) | Num_total | Num_normal | Num_adsorbate_migration | Anomaly count |  |  |  | Gas shift correction
[9 empty] | total | reproduction failure | unphysical relaxation | energy anomaly | Shift (eV) | N_fit | MAE_total_shifted (eV) | MAE_normal_shifted (eV) | Num_normal_shifted | Num_energy_anomaly_shifted
H | 0.09056883 | 0.08426571 | 0.08859045 | 93.90687 | 95.55412 | 927 | 906 | 8 | 13 | 1 | 12 | 0 | 0.005434434 | 906 | 0.09049899 | 0.08414027 | 906 | 0
O | 2.047084 | 0.5926081 | 2.894651 | 86.83849 | 88.00704 | 893 | 675 | 36 | 182 | 27 | 97 | 58 | 0.6003567 | 733 | 1.595882 | 0.1837978 | 685 | 48
OH | 1.234179 | 0.1287406 | 2.158448 | 84.42223 | 85.29072 | 808 | 587 | 81 | 140 | 16 | 80 | 44 | 0.01215174 | 631 | 1.232335 | 0.1289351 | 587 | 44

## MACE-MH-1-OC20
Adsorbate_name | MAE_total (eV) | MAE_normal (eV) | MAE_single (eV) | ADwT (%) | AMDwT (%) | Num_total | Num_normal | Num_adsorbate_migration | Anomaly count |  |  |  | Gas shift correction
[9 empty] | total | reproduction failure | unphysical relaxation | energy anomaly | Shift (eV) | N_fit | MAE_total_shifted (eV) | MAE_normal_shifted (eV) | Num_normal_shifted | Num_energy_anomaly_shifted
H | 0.07920287 | 0.07502841 | 0.08215905 | 95.59496 | 96.6136 | 927 | 912 | 5 | 10 | 0 | 10 | 0 | 0.04109316 | 912 | 0.07027778 | 0.06598241 | 912 | 0
O | 1.993857 | 0.6761732 | 2.62392 | 89.30293 | 89.53619 | 893 | 673 | 52 | 168 | 24 | 87 | 57 | 0.6743074 | 730 | 1.438774 | 0.1535831 | 677 | 53
OH | 0.931307 | 0.1372393 | 1.823402 | 86.32948 | 87.21218 | 808 | 598 | 93 | 117 | 8 | 70 | 39 | 0.1094605 | 637 | 0.8901262 | 0.1164542 | 601 | 36

## MACE-MH-1-OMAT
Adsorbate_name | MAE_total (eV) | MAE_normal (eV) | MAE_single (eV) | ADwT (%) | AMDwT (%) | Num_total | Num_normal | Num_adsorbate_migration | Anomaly count |  |  |  | Gas shift correction
[9 empty] | total | reproduction failure | unphysical relaxation | energy anomaly | Shift (eV) | N_fit | MAE_total_shifted (eV) | MAE_normal_shifted (eV) | Num_normal_shifted | Num_energy_anomaly_shifted
H | 0.07920287 | 0.07502841 | 0.08215905 | 95.59496 | 96.6136 | 927 | 912 | 5 | 10 | 0 | 10 | 0 | 0.04109316 | 912 | 0.07027778 | 0.06598241 | 912 | 0
O | 2.020947 | 0.6761732 | 2.62392 | 89.36395 | 89.57903 | 893 | 673 | 51 | 169 | 29 | 83 | 57 | 0.6743074 | 730 | 1.465864 | 0.1535831 | 677 | 53
OH | 0.918107 | 0.1372392 | 1.823402 | 86.33453 | 87.21362 | 808 | 598 | 92 | 118 | 9 | 70 | 39 | 0.1094605 | 637 | 0.8766266 | 0.1164541 | 601 | 36

## MACE-MPA-0
Adsorbate_name | MAE_total (eV) | MAE_normal (eV) | MAE_single (eV) | ADwT (%) | AMDwT (%) | Num_total | Num_normal | Num_adsorbate_migration | Anomaly count |  |  |  | Gas shift correction
[9 empty] | total | reproduction failure | unphysical relaxation | energy anomaly | Shift (eV) | N_fit | MAE_total_shifted (eV) | MAE_normal_shifted (eV) | Num_normal_shifted | Num_energy_anomaly_shifted
H | 0.1151654 | 0.1095164 | 0.1176072 | 91.678 | 93.85551 | 927 | 896 | 14 | 17 | 0 | 17 | 0 | -0.0120289 | 896 | 0.114313 | 0.1088968 | 896 | 0
O | 1.658957 | 0.640856 | 1.889092 | 86.69523 | 88.42085 | 893 | 675 | 49 | 169 | 6 | 68 | 95 | 0.6620491 | 770 | 1.256628 | 0.2819801 | 677 | 93
OH | 13.93203 | 0.2840852 | 1.195915 | 82.64548 | 84.13992 | 808 | 602 | 72 | 134 | 29 | 62 | 43 | -0.0469935 | 645 | 13.93044 | 0.2766058 | 602 | 43

## MatRIS-10M-OAM
Adsorbate_name | MAE_total (eV) | MAE_normal (eV) | MAE_single (eV) | ADwT (%) | AMDwT (%) | Num_total | Num_normal | Num_adsorbate_migration | Anomaly count |  |  |  | Gas shift correction
[9 empty] | total | reproduction failure | unphysical relaxation | energy anomaly | Shift (eV) | N_fit | MAE_total_shifted (eV) | MAE_normal_shifted (eV) | Num_normal_shifted | Num_energy_anomaly_shifted
H | 0.2510584 | 0.2490097 | 0.07414266 | 95.18056 | 96.26531 | 927 | 908 | 6 | 13 | 1 | 12 | 0 | 0.2482851 | 908 | 0.06841371 | 0.06373052 | 908 | 0
O | 6.788589 | 1.687793 | 7.367108 | 90.54688 | 92.54442 | 893 | 651 | 10 | 232 | 33 | 49 | 150 | 1.726039 | 801 | 5.20192 | 0.1316623 | 681 | 120
OH | 4.96527 | 0.2823974 | 5.388911 | 88.90853 | 90.73115 | 808 | 588 | 32 | 188 | 36 | 35 | 117 | -0.2657197 | 705 | 4.874036 | 0.09079016 | 588 | 117

## MatterSim-v1-5M
Adsorbate_name | MAE_total (eV) | MAE_normal (eV) | MAE_single (eV) | ADwT (%) | AMDwT (%) | Num_total | Num_normal | Num_adsorbate_migration | Anomaly count |  |  |  | Gas shift correction
[9 empty] | total | reproduction failure | unphysical relaxation | energy anomaly | Shift (eV) | N_fit | MAE_total_shifted (eV) | MAE_normal_shifted (eV) | Num_normal_shifted | Num_energy_anomaly_shifted
H | 0.230842 | 0.2102138 | 0.2091036 | 90.52994 | 92.05335 | 927 | 874 | 41 | 12 | 3 | 9 | 0 | -0.08796678 | 874 | 0.213563 | 0.1965619 | 874 | 0
O | 4.271854 | 0.7367544 | 5.455726 | 83.90901 | 86.39391 | 893 | 663 | 38 | 192 | 85 | 86 | 21 | 0.6839093 | 684 | 3.794712 | 0.2971683 | 664 | 20
OH | 2.787177 | 0.2553764 | 4.226409 | 81.12758 | 83.3899 | 808 | 568 | 64 | 176 | 54 | 93 | 29 | 0.07059587 | 597 | 2.771553 | 0.255993 | 569 | 28

## NequIP-OAM-L
Adsorbate_name | MAE_total (eV) | MAE_normal (eV) | MAE_single (eV) | ADwT (%) | AMDwT (%) | Num_total | Num_normal | Num_adsorbate_migration | Anomaly count |  |  |  | Gas shift correction
[9 empty] | total | reproduction failure | unphysical relaxation | energy anomaly | Shift (eV) | N_fit | MAE_total_shifted (eV) | MAE_normal_shifted (eV) | Num_normal_shifted | Num_energy_anomaly_shifted
H | 0.08418254 | 0.07967193 | 0.08299273 | 95.12967 | 96.29154 | 927 | 911 | 10 | 6 | 0 | 6 | 0 | -0.05240014 | 911 | 0.07161042 | 0.06731116 | 911 | 0
O | 4.382493 | 0.3579759 | 4.952429 | 89.97616 | 91.83049 | 893 | 678 | 11 | 204 | 63 | 56 | 85 | 0.3746369 | 763 | 4.141187 | 0.1450459 | 678 | 85
OH | 3.981827 | 0.9940918 | 4.962397 | 87.28051 | 88.6238 | 808 | 591 | 27 | 190 | 85 | 68 | 37 | -0.9962976 | 628 | 3.508058 | 0.1133172 | 591 | 37

## NequIP-OAM-XL
Adsorbate_name | MAE_total (eV) | MAE_normal (eV) | MAE_single (eV) | ADwT (%) | AMDwT (%) | Num_total | Num_normal | Num_adsorbate_migration | Anomaly count |  |  |  | Gas shift correction
[9 empty] | total | reproduction failure | unphysical relaxation | energy anomaly | Shift (eV) | N_fit | MAE_total_shifted (eV) | MAE_normal_shifted (eV) | Num_normal_shifted | Num_energy_anomaly_shifted
H | 0.08525318 | 0.08092337 | 0.08365749 | 95.7632 | 96.76076 | 927 | 915 | 6 | 6 | 0 | 6 | 0 | -0.06273505 | 915 | 0.0662095 | 0.06209952 | 915 | 0
O | 3.928279 | 0.5487129 | 4.579248 | 90.12101 | 91.40173 | 893 | 684 | 21 | 188 | 75 | 75 | 38 | 0.5571791 | 722 | 3.477679 | 0.1185806 | 684 | 38
OH | 2.501173 | 0.4242382 | 3.81703 | 87.07466 | 88.23625 | 808 | 596 | 36 | 176 | 78 | 79 | 19 | -0.4300868 | 615 | 2.331744 | 0.08965534 | 596 | 19

## Nequix-MP-1
Adsorbate_name | MAE_total (eV) | MAE_normal (eV) | MAE_single (eV) | ADwT (%) | AMDwT (%) | Num_total | Num_normal | Num_adsorbate_migration | Anomaly count |  |  |  | Gas shift correction
[9 empty] | total | reproduction failure | unphysical relaxation | energy anomaly | Shift (eV) | N_fit | MAE_total_shifted (eV) | MAE_normal_shifted (eV) | Num_normal_shifted | Num_energy_anomaly_shifted
H | 0.182045 | 0.1731761 | 0.1713068 | 85.13583 | 88.90116 | 927 | 873 | 31 | 23 | 1 | 22 | 0 | -0.03681509 | 873 | 0.1775082 | 0.170191 | 873 | 0
O | 1.594576 | 0.84317 | 1.893829 | 81.5716 | 85.78082 | 893 | 635 | 76 | 182 | 17 | 63 | 102 | 0.9355262 | 737 | 1.092028 | 0.4543504 | 655 | 82
OH | 0.7853992 | 0.4150448 | 0.9696308 | 79.9092 | 83.8389 | 808 | 624 | 82 | 102 | 10 | 38 | 54 | 0.1386511 | 678 | 0.7651092 | 0.4199538 | 628 | 50

## ORB-v3
Adsorbate_name | MAE_total (eV) | MAE_normal (eV) | MAE_single (eV) | ADwT (%) | AMDwT (%) | Num_total | Num_normal | Num_adsorbate_migration | Anomaly count |  |  |  | Gas shift correction
[9 empty] | total | reproduction failure | unphysical relaxation | energy anomaly | Shift (eV) | N_fit | MAE_total_shifted (eV) | MAE_normal_shifted (eV) | Num_normal_shifted | Num_energy_anomaly_shifted
H | 0.09052349 | 0.08280415 | 0.08829539 | 93.30769 | 94.93747 | 927 | 901 | 12 | 14 | 6 | 8 | 0 | 0.005015797 | 901 | 0.09048682 | 0.08269962 | 901 | 0
O | 2.714617 | 0.668211 | 3.20343 | 89.44733 | 90.85863 | 893 | 660 | 56 | 177 | 23 | 43 | 111 | 0.685091 | 771 | 2.161741 | 0.1381744 | 660 | 111
OH | 1.950711 | 0.1198094 | 2.511046 | 86.0966 | 86.70691 | 808 | 561 | 92 | 155 | 39 | 24 | 92 | 0.004943883 | 653 | 1.950333 | 0.1205406 | 561 | 92

## PET-OAM-XL
Adsorbate_name | MAE_total (eV) | MAE_normal (eV) | MAE_single (eV) | ADwT (%) | AMDwT (%) | Num_total | Num_normal | Num_adsorbate_migration | Anomaly count |  |  |  | Gas shift correction
[9 empty] | total | reproduction failure | unphysical relaxation | energy anomaly | Shift (eV) | N_fit | MAE_total_shifted (eV) | MAE_normal_shifted (eV) | Num_normal_shifted | Num_energy_anomaly_shifted
H | 0.3017558 | 0.2935772 | 0.2959528 | 96.80467 | 97.30281 | 927 | 912 | 7 | 8 | 1 | 7 | 0 | -0.2983805 | 912 | 0.06929877 | 0.06179569 | 912 | 0
O | 4.499773 | 0.2920201 | 4.896123 | 91.62039 | 92.51107 | 893 | 677 | 24 | 192 | 30 | 59 | 103 | -0.2776199 | 780 | 4.400098 | 0.09152877 | 677 | 103
OH | 3.422657 | 0.2064277 | 4.523867 | 87.64363 | 88.32679 | 808 | 593 | 35 | 180 | 85 | 49 | 46 | -0.2027092 | 639 | 3.35976 | 0.06963081 | 593 | 46

## SevenNet-MF-OMPA
Adsorbate_name | MAE_total (eV) | MAE_normal (eV) | MAE_single (eV) | ADwT (%) | AMDwT (%) | Num_total | Num_normal | Num_adsorbate_migration | Anomaly count |  |  |  | Gas shift correction
[9 empty] | total | reproduction failure | unphysical relaxation | energy anomaly | Shift (eV) | N_fit | MAE_total_shifted (eV) | MAE_normal_shifted (eV) | Num_normal_shifted | Num_energy_anomaly_shifted
H | 0.1577038 | 0.1531534 | 0.1527526 | 94.61308 | 95.90832 | 927 | 912 | 9 | 6 | 0 | 6 | 0 | -0.1516011 | 912 | 0.08302256 | 0.07865113 | 912 | 0
O | 3.100576 | 0.5609407 | 4.097251 | 87.09719 | 88.23396 | 893 | 667 | 34 | 192 | 82 | 96 | 14 | 0.5643343 | 681 | 2.638909 | 0.1157977 | 667 | 14
OH | 1.607072 | 0.2007771 | 3.361708 | 83.28854 | 84.32278 | 808 | 593 | 69 | 146 | 78 | 58 | 10 | -0.1829071 | 603 | 1.571249 | 0.1107087 | 593 | 10

## SevenNet-Omni
Adsorbate_name | MAE_total (eV) | MAE_normal (eV) | MAE_single (eV) | ADwT (%) | AMDwT (%) | Num_total | Num_normal | Num_adsorbate_migration | Anomaly count |  |  |  | Gas shift correction
[9 empty] | total | reproduction failure | unphysical relaxation | energy anomaly | Shift (eV) | N_fit | MAE_total_shifted (eV) | MAE_normal_shifted (eV) | Num_normal_shifted | Num_energy_anomaly_shifted
H | 0.07238541 | 0.06776546 | 0.07473919 | 96.04367 | 96.96484 | 927 | 910 | 5 | 12 | 0 | 12 | 0 | 0.03028062 | 910 | 0.06801327 | 0.06328333 | 910 | 0
O | 2.245342 | 0.5384349 | 2.608456 | 90.37202 | 90.40917 | 893 | 676 | 45 | 172 | 39 | 74 | 59 | 0.5554017 | 735 | 1.801324 | 0.1141498 | 676 | 59
OH | 1.057614 | 0.118452 | 1.602871 | 88.18368 | 88.78969 | 808 | 603 | 45 | 160 | 40 | 68 | 52 | 0.08733628 | 655 | 1.027982 | 0.1024384 | 604 | 51

## TACE-OAM-L
Adsorbate_name | MAE_total (eV) | MAE_normal (eV) | MAE_single (eV) | ADwT (%) | AMDwT (%) | Num_total | Num_normal | Num_adsorbate_migration | Anomaly count |  |  |  | Gas shift correction
[9 empty] | total | reproduction failure | unphysical relaxation | energy anomaly | Shift (eV) | N_fit | MAE_total_shifted (eV) | MAE_normal_shifted (eV) | Num_normal_shifted | Num_energy_anomaly_shifted
H | 0.05889592 | 0.05441481 | 0.05949918 | 96.09574 | 97.03512 | 927 | 914 | 5 | 8 | 0 | 8 | 0 | -0.003384905 | 914 | 0.05880925 | 0.05434751 | 914 | 0
O | 655.9797 | 0.6072365 | 5.6479 | 86.54017262 | 87.76671 | 893 | 682 | 9 | 202 | 59 | 126 | 17 | 0.6027959 | 699 | 655.4852 | 0.126113 | 682 | 17
OH | 15.03135 | 0.1343315 | 4.818236 | 84.65767 | 85.78506 | 808 | 600 | 18 | 190 | 47 | 135 | 8 | -0.1112379 | 608 | 15.02408 | 0.09755078 | 600 | 8

## UMA-m-1p1-OC20
Adsorbate_name | MAE_total (eV) | MAE_normal (eV) | MAE_single (eV) | ADwT (%) | AMDwT (%) | Num_total | Num_normal | Num_adsorbate_migration | Anomaly count |  |  |  | Gas shift correction
[9 empty] | total | reproduction failure | unphysical relaxation | energy anomaly | Shift (eV) | N_fit | MAE_total_shifted (eV) | MAE_normal_shifted (eV) | Num_normal_shifted | Num_energy_anomaly_shifted
H | 0.1593339 | 0.1310466 | 0.1399465 | 88.73075 | 93.17264 | 927 | 886 | 5 | 36 | 1 | 33 | 2 | 0.1285612 | 888 | 0.0836532 | 0.05006607 | 886 | 2
O | 0.3610392 | 0.3036282 | 0.3181865 | 88.02694 | 92.0515 | 893 | 846 | 15 | 32 | 3 | 29 | 0 | -0.289905 | 846 | 0.1589346 | 0.1022447 | 846 | 0
OH | 0.2539852 | 0.1418597 | 0.2333894 | 86.50763 | 90.62359 | 808 | 735 | 28 | 45 | 4 | 27 | 14 | 0.1253856 | 749 | 0.2062477 | 0.0817481 | 735 | 14

## UMA-m-1p1-OMAT
Adsorbate_name | MAE_total (eV) | MAE_normal (eV) | MAE_single (eV) | ADwT (%) | AMDwT (%) | Num_total | Num_normal | Num_adsorbate_migration | Anomaly count |  |  |  | Gas shift correction
[9 empty] | total | reproduction failure | unphysical relaxation | energy anomaly | Shift (eV) | N_fit | MAE_total_shifted (eV) | MAE_normal_shifted (eV) | Num_normal_shifted | Num_energy_anomaly_shifted
H | 0.1572816 | 0.153354 | 0.169432 | 96.88047 | 97.5987 | 927 | 915 | 5 | 7 | 2 | 5 | 0 | -0.1398905 | 915 | 0.05547828 | 0.05139008 | 915 | 0
O | 0.281988 | 0.1581019 | 0.4532238 | 95.53778 | 96.13996 | 893 | 836 | 12 | 45 | 11 | 19 | 15 | -0.1469497 | 851 | 0.2161522 | 0.08437588 | 836 | 15
OH | 0.571841 | 0.38617 | 0.7425392 | 94.12263 | 94.6421 | 808 | 722 | 18 | 68 | 18 | 18 | 32 | -0.3903802 | 754 | 0.2937652 | 0.07684633 | 721 | 33

## UMA-s-1p1-OC20
Adsorbate_name | MAE_total (eV) | MAE_normal (eV) | MAE_single (eV) | ADwT (%) | AMDwT (%) | Num_total | Num_normal | Num_adsorbate_migration | Anomaly count |  |  |  | Gas shift correction
[9 empty] | total | reproduction failure | unphysical relaxation | energy anomaly | Shift (eV) | N_fit | MAE_total_shifted (eV) | MAE_normal_shifted (eV) | Num_normal_shifted | Num_energy_anomaly_shifted
H | 0.153324 | 0.1362393 | 0.1429334 | 88.96293 | 93.24282 | 927 | 890 | 8 | 29 | 2 | 27 | 0 | 0.1330336 | 890 | 0.08130112 | 0.06004337 | 890 | 0
O | 0.2438005 | 0.2009907 | 0.2224339 | 88.34769 | 92.33391 | 893 | 847 | 16 | 30 | 3 | 27 | 0 | 0.1832593 | 847 | 0.1567794 | 0.1069188 | 847 | 0
OH | 0.2721945 | 0.1555068 | 0.2494645 | 86.43594 | 90.46322 | 808 | 729 | 32 | 47 | 5 | 28 | 14 | 0.1446485 | 743 | 0.2154229 | 0.08195139 | 729 | 14

## UMA-s-1p1-OMAT
Adsorbate_name | MAE_total (eV) | MAE_normal (eV) | MAE_single (eV) | ADwT (%) | AMDwT (%) | Num_total | Num_normal | Num_adsorbate_migration | Anomaly count |  |  |  | Gas shift correction
[9 empty] | total | reproduction failure | unphysical relaxation | energy anomaly | Shift (eV) | N_fit | MAE_total_shifted (eV) | MAE_normal_shifted (eV) | Num_normal_shifted | Num_energy_anomaly_shifted
H | 0.06799788 | 0.0631043 | 0.06693692 | 95.82704 | 96.7961 | 927 | 910 | 11 | 6 | 1 | 5 | 0 | -0.02313838 | 910 | 0.06458294 | 0.05987287 | 910 | 0
O | 1.588665 | 0.1532322 | 2.757549 | 90.23257 | 91.49221 | 893 | 722 | 28 | 143 | 51 | 56 | 36 | 0.01787548 | 758 | 1.586121 | 0.1530701 | 722 | 36
OH | 1.220824 | 0.1869243 | 2.924814 | 87.84982 | 88.54373 | 808 | 634 | 52 | 122 | 53 | 40 | 29 | -0.1128495 | 663 | 1.207563 | 0.1511838 | 634 | 29

## UMA-s-1p2-OC20
Adsorbate_name | MAE_total (eV) | MAE_normal (eV) | MAE_single (eV) | ADwT (%) | AMDwT (%) | Num_total | Num_normal | Num_adsorbate_migration | Anomaly count |  |  |  | Gas shift correction
[9 empty] | total | reproduction failure | unphysical relaxation | energy anomaly | Shift (eV) | N_fit | MAE_total_shifted (eV) | MAE_normal_shifted (eV) | Num_normal_shifted | Num_energy_anomaly_shifted
H | 0.1421843 | 0.1223246 | 0.1310734 | 89.23867 | 93.43095 | 927 | 891 | 5 | 31 | 5 | 26 | 0 | 0.1188567 | 891 | 0.07838145 | 0.05417607 | 891 | 0
O | 0.2579089 | 0.2157613 | 0.2375774 | 88.80236 | 92.56961 | 893 | 850 | 13 | 30 | 4 | 26 | 0 | 0.2048681 | 850 | 0.1552545 | 0.106151 | 850 | 0
OH | 0.2759727 | 0.1703862 | 0.2623749 | 87.26717 | 91.06264 | 808 | 740 | 25 | 43 | 5 | 24 | 14 | 0.1557193 | 754 | 0.2059869 | 0.08431876 | 740 | 14

## UMA-s-1p2-OC22
Adsorbate_name | MAE_total (eV) | MAE_normal (eV) | MAE_single (eV) | ADwT (%) | AMDwT (%) | Num_total | Num_normal | Num_adsorbate_migration | Anomaly count |  |  |  | Gas shift correction
[9 empty] | total | reproduction failure | unphysical relaxation | energy anomaly | Shift (eV) | N_fit | MAE_total_shifted (eV) | MAE_normal_shifted (eV) | Num_normal_shifted | Num_energy_anomaly_shifted
H | 0.4071192 | 0.3450261 | 0.3896977 | 84.21684 | 89.41629 | 927 | 839 | 11 | 77 | 3 | 65 | 9 | -0.276792 | 848 | 0.281344 | 0.2145531 | 839 | 9
O | 0.9389358 | 0.5736756 | 0.9242058 | 83.29422 | 88.17042 | 893 | 738 | 25 | 130 | 6 | 70 | 54 | 0.4894746 | 792 | 0.7605982 | 0.4222199 | 748 | 44
OH | 1.390538 | 1.141305 | 1.349339 | 83.56309 | 87.85108 | 808 | 655 | 36 | 117 | 7 | 62 | 48 | -1.24085 | 703 | 0.6710138 | 0.4134154 | 681 | 22

## UMA-s-1p2-OMAT
Adsorbate_name | MAE_total (eV) | MAE_normal (eV) | MAE_single (eV) | ADwT (%) | AMDwT (%) | Num_total | Num_normal | Num_adsorbate_migration | Anomaly count |  |  |  | Gas shift correction
[9 empty] | total | reproduction failure | unphysical relaxation | energy anomaly | Shift (eV) | N_fit | MAE_total_shifted (eV) | MAE_normal_shifted (eV) | Num_normal_shifted | Num_energy_anomaly_shifted
H | 0.07153007 | 0.06593718 | 0.06805141 | 96.39804 | 97.09948 | 927 | 911 | 9 | 7 | 1 | 6 | 0 | -0.02356416 | 911 | 0.06873346 | 0.06340184 | 911 | 0
O | 2.589261 | 0.6400771 | 2.940436 | 92.10168 | 93.15888 | 893 | 675 | 34 | 184 | 20 | 44 | 120 | 0.6412616 | 795 | 2.070376 | 0.1593772 | 685 | 110
OH | 1.495196 | 0.1761515 | 1.96519 | 89.94056 | 90.67251 | 808 | 621 | 38 | 149 | 19 | 49 | 81 | 0.09586542 | 702 | 1.469209 | 0.1615316 | 621 | 81