## MLIP_Data
MLIP_name | Normal rate (%) | Adsorbate migration rate (%) | Anomaly rate (%) |  |  |  | MAE_total (eV) | MAE_normal (eV) | MAE_single (eV) | ADwT (%) | AMDwT (%) | Num_total | Time_total (s) | Time_per_step (s) | Steps_total
|  |  | total | reproduction failure | unphysical relaxation | energy anomaly
AlphaNet | 34.89583 | 7.8125 | 57.29167 | 1.041667 | 39.58333 | 16.66667 | 1.622234 | 0.9322623 | 1.663265 | 87.02629 | 69.59813 | 192 | 1734.816 | 0.03021749 | 57411
CHGNet | 47.39583 | 4.166667 | 48.4375 | 2.083333 | 25 | 21.35417 | 1.623468 | 1.154599 | 1.645214 | 89.30201 | 77.80271 | 192 | 1966.04 | 0.05425655 | 36236
DP | 68.22917 | 3.645833 | 28.125 | 0 | 10.41667 | 17.70833 | 1.076821 | 0.4272614 | 1.153695 | 95.67159 | 87.18418 | 192 | 2838.535 | 0.1285976 | 22073
eqnorm | 68.75 | 5.729167 | 25.52083 | 1.041667 | 19.79167 | 4.6875 | 1.031255 | 0.8442353 | 0.9927241 | 91.10456 | 78.89996 | 192 | 3008.63 | 0.08246662 | 36483
eSEN | 69.79167 | 2.604167 | 27.60417 | 1.5625 | 7.8125 | 18.22917 | 0.995512 | 0.3576392 | 1.046674 | 97.00149 | 89.95042 | 192 | 3892.387 | 0.1768222 | 22013
GRACE | 64.0625 | 10.9375 | 25 | 0.5208333 | 15.10417 | 9.375 | 0.928075 | 0.6300356 | 1.044484 | 92.8559 | 79.84829 | 192 | 383.0379 | 0.01294747 | 29584
MACE | 54.16667 | 8.333333 | 37.5 | 1.041667 | 21.875 | 14.58333 | 1.461984 | 1.227237 | 1.463109 | 88.52625 | 74.47864 | 192 | 1076.592 | 0.02692491 | 39985
MatterSim | 60.9375 | 5.208333 | 33.85417 | 1.041667 | 15.625 | 17.1875 | 1.283417 | 0.5870073 | 1.350435 | 93.93548 | 83.83762 | 192 | 1168.95 | 0.04532221 | 25792
ORB | 75.52083 | 5.729167 | 18.75 | 2.604167 | 7.291667 | 8.854167 | 0.7360339 | 0.4369022 | 0.7995863 | 96.17613 | 87.75075 | 192 | 441.1394 | 0.01896884 | 23256
SevenNet | 59.375 | 11.45833 | 29.16667 | 4.166667 | 11.45833 | 13.54167 | 1.246219 | 0.7050585 | 1.409328 | 93.62936 | 81.97579 | 192 | 3374.989 | 0.07324195 | 46080
UMA_oc20_m | 85.9375 | 5.208333 | 8.854167 | 0.5208333 | 7.291667 | 1.041667 | 0.369762 | 0.260866 | 0.3031465 | 95.59736 | 87.18633 | 192 | 5429.709 | 0.2441965 | 22235
UMA_oc20_s | 81.77083 | 3.125 | 15.10417 | 0 | 13.54167 | 1.5625 | 0.3676621 | 0.253418 | 0.2908564 | 94.00687 | 84.466 | 192 | 2181.87 | 0.09407043 | 23194
UMA_omat_m | 82.29167 | 4.6875 | 13.02083 | 2.604167 | 4.6875 | 5.729167 | 0.5512187 | 0.3038891 | 0.6111025 | 96.76109 | 90.02738 | 192 | 6350.75 | 0.2365799 | 26844
UMA_omat_s | 70.3125 | 6.25 | 23.4375 | 0.5208333 | 10.41667 | 12.5 | 0.8782975 | 0.304572 | 1.012231 | 96.31891 | 88.0954 | 192 | 1979.061 | 0.09184005 | 21549

## anomaly
MLIP_name | Num_normal | Num_adsorbate_migration | Anomaly count |  |  |  | Reproduction failure |  |  | Unphysical relaxation
|  |  | total | reproduction failure | unphysical relaxation | energy anomaly | ads_eng_seed | ads_seed | slab_seed | ads_conv | ads_move | slab_conv | slab_move
AlphaNet | 67 | 15 | 110 | 2 | 76 | 32 | 2 | 1 | 1 | 3 | 38 | 0 | 41
AlphaNet_D3 | 73 | 13 | 106 | 2 | 76 | 28 | 2 | 2 | 0 | 8 | 37 | 0 | 37
CHGNet | 91 | 8 | 93 | 4 | 48 | 41 | 4 | 4 | 0 | 0 | 32 | 0 | 24
CHGNet_D3 | 100 | 7 | 85 | 2 | 44 | 39 | 2 | 2 | 0 | 1 | 25 | 0 | 25
DP | 131 | 7 | 54 | 0 | 20 | 34 | 0 | 0 | 0 | 0 | 20 | 0 | 0
DP_D3 | 131 | 9 | 52 | 2 | 20 | 30 | 2 | 2 | 0 | 2 | 19 | 0 | 3
eqnorm | 132 | 11 | 49 | 2 | 38 | 9 | 2 | 2 | 0 | 2 | 24 | 0 | 21
eqnorm_D3 | 134 | 8 | 50 | 8 | 33 | 9 | 8 | 8 | 0 | 4 | 24 | 0 | 21
eSEN | 134 | 5 | 53 | 3 | 15 | 35 | 3 | 3 | 0 | 3 | 11 | 0 | 6
eSEN_D3 | 136 | 5 | 51 | 2 | 14 | 35 | 2 | 2 | 0 | 2 | 9 | 0 | 6
eSEN_md | 161 | 10 | 21 | 1 | 17 | 3 | 1 | 1 | 0 | 1 | 7 | 0 | 12
eSEN_md_D3 | 161 | 10 | 21 | 2 | 16 | 3 | 2 | 2 | 0 | 1 | 7 | 0 | 12
eSEN_sm | 170 | 11 | 11 | 1 | 9 | 1 | 1 | 1 | 0 | 0 | 4 | 0 | 6
eSEN_sm_D3 | 170 | 11 | 11 | 1 | 9 | 1 | 1 | 1 | 0 | 0 | 4 | 0 | 6
GRACE | 123 | 21 | 48 | 1 | 29 | 18 | 1 | 1 | 0 | 1 | 19 | 0 | 15
GRACE_D3 | 127 | 20 | 45 | 1 | 27 | 17 | 1 | 1 | 0 | 0 | 18 | 0 | 15
MACE | 104 | 16 | 72 | 2 | 42 | 28 | 2 | 2 | 0 | 2 | 31 | 0 | 30
MACE_D3 | 107 | 15 | 70 | 3 | 41 | 26 | 3 | 3 | 0 | 3 | 29 | 0 | 30
MatterSim | 117 | 10 | 65 | 2 | 30 | 33 | 2 | 2 | 0 | 1 | 24 | 0 | 9
MatterSim_D3 | 118 | 9 | 65 | 1 | 32 | 32 | 1 | 1 | 0 | 0 | 25 | 0 | 9
ORB | 145 | 11 | 36 | 5 | 14 | 17 | 5 | 1 | 4 | 1 | 12 | 0 | 6
ORB_D3 | 151 | 10 | 31 | 2 | 11 | 18 | 2 | 2 | 0 | 2 | 10 | 0 | 3
SevenNet | 114 | 22 | 56 | 8 | 22 | 26 | 8 | 5 | 3 | 5 | 16 | 3 | 10
SevenNet_D3 | 116 | 18 | 58 | 6 | 25 | 27 | 6 | 5 | 1 | 4 | 19 | 1 | 12
UMA_oc20_m | 165 | 10 | 17 | 1 | 14 | 2 | 1 | 1 | 0 | 1 | 6 | 0 | 9
UMA_oc20_m_D3 | 166 | 7 | 19 | 4 | 13 | 2 | 4 | 2 | 2 | 1 | 6 | 0 | 9
UMA_oc20_s | 157 | 6 | 29 | 0 | 26 | 3 | 0 | 0 | 0 | 0 | 11 | 0 | 15
UMA_oc20_s_D3 | 156 | 7 | 29 | 3 | 24 | 2 | 3 | 0 | 3 | 0 | 13 | 0 | 15
UMA_omat_m | 158 | 9 | 25 | 5 | 9 | 11 | 5 | 2 | 3 | 1 | 6 | 3 | 6
UMA_omat_m_D3 | 159 | 8 | 25 | 2 | 12 | 11 | 2 | 2 | 0 | 0 | 7 | 0 | 6
UMA_omat_s | 135 | 12 | 45 | 1 | 20 | 24 | 1 | 1 | 0 | 1 | 15 | 0 | 6
UMA_omat_s_D3 | 138 | 13 | 41 | 4 | 19 | 18 | 4 | 2 | 2 | 1 | 15 | 3 | 10

## AlphaNet
Adsorbate_name | MAE_total (eV) | MAE_normal (eV) | MAE_single (eV) | ADwT (%) | AMDwT (%) | Num_total | Num_normal | Num_adsorbate_migration | Anomaly count
[9 empty] | total | reproduction failure | unphysical relaxation | energy anomaly
HO | 1.262943 | 0.8005075 | 1.277604 | 86.73576 | 69.49647 | 64 | 29 | 4 | 31 | 1 | 26 | 4
O | 1.885582 | 0.9027952 | 1.92392 | 88.35565 | 71.59483 | 64 | 14 | 4 | 46 | 0 | 30 | 16
HOO | 1.718177 | 1.108655 | 1.788272 | 85.98746 | 67.70309 | 64 | 24 | 7 | 33 | 1 | 20 | 12

## AlphaNet_D3
Adsorbate_name | MAE_total (eV) | MAE_normal (eV) | MAE_single (eV) | ADwT (%) | AMDwT (%) | Num_total | Num_normal | Num_adsorbate_migration | Anomaly count
[9 empty] | total | reproduction failure | unphysical relaxation | energy anomaly
HO | 1.190792 | 0.7060735 | 1.189281 | 87.27944 | 70.80537 | 64 | 31 | 5 | 28 | 0 | 27 | 1
O | 1.775504 | 0.8440381 | 1.857279 | 88.53529 | 71.80474 | 64 | 14 | 4 | 46 | 2 | 27 | 17
HOO | 1.587892 | 1.020853 | 1.639848 | 86.34566 | 68.46267 | 64 | 28 | 4 | 32 | 0 | 22 | 10

## CHGNet
Adsorbate_name | MAE_total (eV) | MAE_normal (eV) | MAE_single (eV) | ADwT (%) | AMDwT (%) | Num_total | Num_normal | Num_adsorbate_migration | Anomaly count
[9 empty] | total | reproduction failure | unphysical relaxation | energy anomaly
HO | 1.100703 | 1.014599 | 1.053888 | 90.15678 | 80.77461 | 64 | 47 | 0 | 17 | 0 | 14 | 3
O | 1.734304 | 1.173335 | 1.725479 | 90.58461 | 78.87164 | 64 | 27 | 3 | 34 | 1 | 16 | 17
HOO | 2.035396 | 1.511899 | 2.156275 | 87.16465 | 73.76188 | 64 | 17 | 5 | 42 | 3 | 18 | 21

## CHGNet_D3
Adsorbate_name | MAE_total (eV) | MAE_normal (eV) | MAE_single (eV) | ADwT (%) | AMDwT (%) | Num_total | Num_normal | Num_adsorbate_migration | Anomaly count
[9 empty] | total | reproduction failure | unphysical relaxation | energy anomaly
HO | 1.040346 | 0.9293376 | 0.9745545 | 90.5102 | 81.5237 | 64 | 47 | 0 | 17 | 0 | 14 | 3
O | 1.672619 | 1.130833 | 1.659575 | 90.90508 | 79.07141 | 64 | 30 | 3 | 31 | 1 | 14 | 16
HOO | 1.987024 | 1.462628 | 2.007847 | 87.74554 | 75.76342 | 64 | 23 | 4 | 37 | 1 | 16 | 20

## DP
Adsorbate_name | MAE_total (eV) | MAE_normal (eV) | MAE_single (eV) | ADwT (%) | AMDwT (%) | Num_total | Num_normal | Num_adsorbate_migration | Anomaly count
[9 empty] | total | reproduction failure | unphysical relaxation | energy anomaly
HO | 0.7694932 | 0.3697077 | 0.8874985 | 95.32738 | 86.6221 | 64 | 48 | 3 | 13 | 0 | 8 | 5
O | 1.418708 | 0.5672899 | 1.46444 | 96.76446 | 90.08284 | 64 | 43 | 1 | 20 | 0 | 4 | 16
HOO | 1.042261 | 0.3457951 | 1.109146 | 94.92294 | 84.8476 | 64 | 40 | 3 | 21 | 0 | 8 | 13

## DP_D3
Adsorbate_name | MAE_total (eV) | MAE_normal (eV) | MAE_single (eV) | ADwT (%) | AMDwT (%) | Num_total | Num_normal | Num_adsorbate_migration | Anomaly count
[9 empty] | total | reproduction failure | unphysical relaxation | energy anomaly
HO | 0.7465795 | 0.4150976 | 0.8373505 | 95.60321 | 86.92184 | 64 | 49 | 3 | 12 | 0 | 8 | 4
O | 1.379668 | 0.5392173 | 1.413515 | 96.81388 | 89.49297 | 64 | 42 | 2 | 20 | 0 | 5 | 15
HOO | 1.00511 | 0.3962548 | 1.032338 | 95.11639 | 85.0367 | 64 | 40 | 4 | 20 | 2 | 7 | 11

## eqnorm
Adsorbate_name | MAE_total (eV) | MAE_normal (eV) | MAE_single (eV) | ADwT (%) | AMDwT (%) | Num_total | Num_normal | Num_adsorbate_migration | Anomaly count
[9 empty] | total | reproduction failure | unphysical relaxation | energy anomaly
HO | 0.6802073 | 0.6733821 | 0.7042319 | 91.98182 | 80.4331 | 64 | 50 | 3 | 11 | 0 | 10 | 1
O | 1.098898 | 0.9506442 | 1.062808 | 92.12 | 82.11741 | 64 | 46 | 2 | 16 | 1 | 12 | 3
HOO | 1.31466 | 0.9455646 | 1.211132 | 89.21184 | 74.14936 | 64 | 36 | 6 | 22 | 1 | 16 | 5

## eqnorm_D3
Adsorbate_name | MAE_total (eV) | MAE_normal (eV) | MAE_single (eV) | ADwT (%) | AMDwT (%) | Num_total | Num_normal | Num_adsorbate_migration | Anomaly count
[9 empty] | total | reproduction failure | unphysical relaxation | energy anomaly
HO | 0.620554 | 0.6059504 | 0.6270893 | 92.10991 | 80.74857 | 64 | 51 | 2 | 11 | 0 | 10 | 1
O | 1.009651 | 0.8944749 | 1.009068 | 91.8006 | 80.91251 | 64 | 46 | 2 | 16 | 3 | 10 | 3
HOO | 1.272096 | 0.8431741 | 1.073557 | 89.0997 | 74.31156 | 64 | 37 | 4 | 23 | 5 | 13 | 5

## eSEN
Adsorbate_name | MAE_total (eV) | MAE_normal (eV) | MAE_single (eV) | ADwT (%) | AMDwT (%) | Num_total | Num_normal | Num_adsorbate_migration | Anomaly count
[9 empty] | total | reproduction failure | unphysical relaxation | energy anomaly
HO | 0.8191202 | 0.2617527 | 0.8804238 | 96.33769 | 87.54544 | 64 | 44 | 3 | 17 | 1 | 6 | 10
O | 1.139431 | 0.3702982 | 1.150069 | 97.70886 | 91.55568 | 64 | 43 | 2 | 19 | 1 | 6 | 12
HOO | 1.027984 | 0.4358236 | 1.109528 | 96.95791 | 90.75014 | 64 | 47 | 0 | 17 | 1 | 3 | 13

## eSEN_D3
Adsorbate_name | MAE_total (eV) | MAE_normal (eV) | MAE_single (eV) | ADwT (%) | AMDwT (%) | Num_total | Num_normal | Num_adsorbate_migration | Anomaly count
[9 empty] | total | reproduction failure | unphysical relaxation | energy anomaly
HO | 0.7629668 | 0.2550777 | 0.8138746 | 96.72938 | 89.13451 | 64 | 47 | 1 | 16 | 0 | 6 | 10
O | 1.08452 | 0.330432 | 1.097184 | 97.79602 | 91.31274 | 64 | 43 | 2 | 19 | 1 | 6 | 12
HOO | 0.8994164 | 0.3303204 | 0.9772296 | 97.07642 | 90.09665 | 64 | 46 | 2 | 16 | 1 | 2 | 13

## eSEN_md
Adsorbate_name | MAE_total (eV) | MAE_normal (eV) | MAE_single (eV) | ADwT (%) | AMDwT (%) | Num_total | Num_normal | Num_adsorbate_migration | Anomaly count
[9 empty] | total | reproduction failure | unphysical relaxation | energy anomaly
HO | 0.2294115 | 0.1859328 | 0.2473514 | 94.6317 | 86.68397 | 64 | 55 | 4 | 5 | 0 | 4 | 1
O | 0.4849437 | 0.4000189 | 0.4641453 | 94.81133 | 88.49011 | 64 | 57 | 0 | 7 | 0 | 5 | 2
HOO | 0.5340287 | 0.3210131 | 0.3327006 | 91.46205 | 80.69474 | 64 | 49 | 6 | 9 | 1 | 8 | 0

## eSEN_md_D3
Adsorbate_name | MAE_total (eV) | MAE_normal (eV) | MAE_single (eV) | ADwT (%) | AMDwT (%) | Num_total | Num_normal | Num_adsorbate_migration | Anomaly count
[9 empty] | total | reproduction failure | unphysical relaxation | energy anomaly
HO | 0.2294085 | 0.1859347 | 0.2473512 | 94.62957 | 86.68379 | 64 | 55 | 4 | 5 | 0 | 4 | 1
O | 0.4849935 | 0.4000112 | 0.4641454 | 94.91071 | 88.48958 | 64 | 57 | 0 | 7 | 1 | 4 | 2
HOO | 0.5278464 | 0.3210036 | 0.3327007 | 91.57738 | 80.76063 | 64 | 49 | 6 | 9 | 1 | 8 | 0

## eSEN_sm
Adsorbate_name | MAE_total (eV) | MAE_normal (eV) | MAE_single (eV) | ADwT (%) | AMDwT (%) | Num_total | Num_normal | Num_adsorbate_migration | Anomaly count
[9 empty] | total | reproduction failure | unphysical relaxation | energy anomaly
HO | 0.2016577 | 0.1510194 | 0.2185761 | 95.57717 | 89.41467 | 64 | 59 | 2 | 3 | 0 | 2 | 1
O | 0.4124301 | 0.373655 | 0.3750292 | 95.54475 | 89.19218 | 64 | 60 | 1 | 3 | 0 | 3 | 0
HOO | 0.4865745 | 0.2378036 | 0.2678834 | 93.82653 | 83.94278 | 64 | 51 | 8 | 5 | 1 | 4 | 0

## eSEN_sm_D3
Adsorbate_name | MAE_total (eV) | MAE_normal (eV) | MAE_single (eV) | ADwT (%) | AMDwT (%) | Num_total | Num_normal | Num_adsorbate_migration | Anomaly count
[9 empty] | total | reproduction failure | unphysical relaxation | energy anomaly
HO | 0.201558 | 0.150946 | 0.2185761 | 95.5692 | 89.40366 | 64 | 59 | 2 | 3 | 0 | 2 | 1
O | 0.4124551 | 0.3736461 | 0.3750294 | 95.55697 | 89.19323 | 64 | 60 | 1 | 3 | 0 | 3 | 0
HOO | 0.4863135 | 0.2378494 | 0.2678834 | 93.78614 | 83.85661 | 64 | 51 | 8 | 5 | 1 | 4 | 0

## GRACE
Adsorbate_name | MAE_total (eV) | MAE_normal (eV) | MAE_single (eV) | ADwT (%) | AMDwT (%) | Num_total | Num_normal | Num_adsorbate_migration | Anomaly count
[9 empty] | total | reproduction failure | unphysical relaxation | energy anomaly
HO | 0.7582222 | 0.6515563 | 0.8499084 | 93.59375 | 82.41663 | 64 | 49 | 3 | 12 | 0 | 9 | 3
O | 1.034093 | 0.5660657 | 1.073283 | 93.98384 | 81.91555 | 64 | 42 | 4 | 18 | 1 | 9 | 8
HOO | 0.9919099 | 0.6810426 | 1.210259 | 90.99011 | 75.2127 | 64 | 32 | 14 | 18 | 0 | 11 | 7

## GRACE_D3
Adsorbate_name | MAE_total (eV) | MAE_normal (eV) | MAE_single (eV) | ADwT (%) | AMDwT (%) | Num_total | Num_normal | Num_adsorbate_migration | Anomaly count
[9 empty] | total | reproduction failure | unphysical relaxation | energy anomaly
HO | 0.6778795 | 0.593566 | 0.7688125 | 93.79145 | 82.87385 | 64 | 50 | 2 | 12 | 0 | 9 | 3
O | 0.9719852 | 0.5206283 | 1.020781 | 94.05772 | 81.7953 | 64 | 43 | 3 | 18 | 0 | 9 | 9
HOO | 0.8447349 | 0.5928516 | 1.075723 | 90.853 | 75.60298 | 64 | 34 | 15 | 15 | 1 | 9 | 5

## MACE
Adsorbate_name | MAE_total (eV) | MAE_normal (eV) | MAE_single (eV) | ADwT (%) | AMDwT (%) | Num_total | Num_normal | Num_adsorbate_migration | Anomaly count
[9 empty] | total | reproduction failure | unphysical relaxation | energy anomaly
HO | 1.088387 | 1.075905 | 1.107826 | 89.5844 | 78.59095 | 64 | 45 | 3 | 16 | 0 | 13 | 3
O | 1.629364 | 1.376566 | 1.64751 | 90.20886 | 77.02898 | 64 | 34 | 3 | 27 | 1 | 13 | 13
HOO | 1.6682 | 1.296546 | 1.633991 | 85.7855 | 67.816 | 64 | 25 | 10 | 29 | 1 | 16 | 12

## MACE_D3
Adsorbate_name | MAE_total (eV) | MAE_normal (eV) | MAE_single (eV) | ADwT (%) | AMDwT (%) | Num_total | Num_normal | Num_adsorbate_migration | Anomaly count
[9 empty] | total | reproduction failure | unphysical relaxation | energy anomaly
HO | 1.009933 | 0.994684 | 1.021459 | 90.10151 | 79.35647 | 64 | 46 | 2 | 16 | 1 | 12 | 3
O | 1.568142 | 1.297941 | 1.583706 | 90.50117 | 76.80946 | 64 | 33 | 3 | 28 | 0 | 14 | 14
HOO | 1.643066 | 1.246523 | 1.490933 | 86.00553 | 68.03499 | 64 | 28 | 10 | 26 | 2 | 15 | 9

## MatterSim
Adsorbate_name | MAE_total (eV) | MAE_normal (eV) | MAE_single (eV) | ADwT (%) | AMDwT (%) | Num_total | Num_normal | Num_adsorbate_migration | Anomaly count
[9 empty] | total | reproduction failure | unphysical relaxation | energy anomaly
HO | 1.123458 | 0.473203 | 1.213794 | 93.40827 | 82.15622 | 64 | 39 | 3 | 22 | 2 | 12 | 8
O | 1.376028 | 0.5798074 | 1.424834 | 94.70557 | 86.22186 | 64 | 40 | 1 | 23 | 0 | 10 | 13
HOO | 1.350764 | 0.7113854 | 1.412677 | 93.6926 | 83.13479 | 64 | 38 | 6 | 20 | 0 | 8 | 12

## MatterSim_D3
Adsorbate_name | MAE_total (eV) | MAE_normal (eV) | MAE_single (eV) | ADwT (%) | AMDwT (%) | Num_total | Num_normal | Num_adsorbate_migration | Anomaly count
[9 empty] | total | reproduction failure | unphysical relaxation | energy anomaly
HO | 1.057984 | 0.4034962 | 1.132492 | 93.5507 | 82.33763 | 64 | 39 | 3 | 22 | 1 | 13 | 8
O | 1.320863 | 0.536852 | 1.369099 | 94.91603 | 86.32778 | 64 | 40 | 1 | 23 | 0 | 11 | 12
HOO | 1.222866 | 0.5839478 | 1.278536 | 93.99235 | 83.65143 | 64 | 39 | 5 | 20 | 0 | 8 | 12

## ORB
Adsorbate_name | MAE_total (eV) | MAE_normal (eV) | MAE_single (eV) | ADwT (%) | AMDwT (%) | Num_total | Num_normal | Num_adsorbate_migration | Anomaly count
[9 empty] | total | reproduction failure | unphysical relaxation | energy anomaly
HO | 0.513283 | 0.4533486 | 0.5517703 | 95.97045 | 87.12633 | 64 | 52 | 4 | 8 | 1 | 6 | 1
O | 0.8198885 | 0.4584385 | 0.8776422 | 97.29858 | 90.48885 | 64 | 51 | 1 | 12 | 2 | 3 | 7
HOO | 0.8749303 | 0.3903889 | 0.9693465 | 95.25935 | 85.63706 | 64 | 42 | 6 | 16 | 2 | 5 | 9

## ORB_D3
Adsorbate_name | MAE_total (eV) | MAE_normal (eV) | MAE_single (eV) | ADwT (%) | AMDwT (%) | Num_total | Num_normal | Num_adsorbate_migration | Anomaly count
[9 empty] | total | reproduction failure | unphysical relaxation | energy anomaly
HO | 0.4934339 | 0.42601 | 0.517649 | 96.40519 | 87.80481 | 64 | 53 | 6 | 5 | 1 | 3 | 1
O | 0.7866588 | 0.4362967 | 0.8487245 | 97.53189 | 90.71431 | 64 | 52 | 1 | 11 | 0 | 4 | 7
HOO | 0.8366067 | 0.3945109 | 0.9169319 | 96.04007 | 87.44232 | 64 | 46 | 3 | 15 | 1 | 4 | 10

## SevenNet
Adsorbate_name | MAE_total (eV) | MAE_normal (eV) | MAE_single (eV) | ADwT (%) | AMDwT (%) | Num_total | Num_normal | Num_adsorbate_migration | Anomaly count
[9 empty] | total | reproduction failure | unphysical relaxation | energy anomaly
HO | 0.8924367 | 0.5812634 | 1.087347 | 93.90253 | 83.89978 | 64 | 43 | 3 | 18 | 2 | 9 | 7
O | 1.421223 | 0.7540172 | 1.558685 | 94.97874 | 84.85686 | 64 | 37 | 4 | 23 | 5 | 7 | 11
HOO | 1.424999 | 0.8083445 | 1.581954 | 92.0068 | 77.17072 | 64 | 34 | 15 | 15 | 1 | 6 | 8

## SevenNet_D3
Adsorbate_name | MAE_total (eV) | MAE_normal (eV) | MAE_single (eV) | ADwT (%) | AMDwT (%) | Num_total | Num_normal | Num_adsorbate_migration | Anomaly count
[9 empty] | total | reproduction failure | unphysical relaxation | energy anomaly
HO | 0.8399565 | 0.553794 | 1.013987 | 94.27562 | 84.09903 | 64 | 44 | 2 | 18 | 3 | 9 | 6
O | 1.316812 | 0.6932707 | 1.492008 | 94.45897 | 84.17313 | 64 | 37 | 4 | 23 | 2 | 10 | 11
HOO | 1.312218 | 0.6484369 | 1.436805 | 91.89254 | 77.1667 | 64 | 35 | 12 | 17 | 1 | 6 | 10

## UMA_oc20_m
Adsorbate_name | MAE_total (eV) | MAE_normal (eV) | MAE_single (eV) | ADwT (%) | AMDwT (%) | Num_total | Num_normal | Num_adsorbate_migration | Anomaly count
[9 empty] | total | reproduction failure | unphysical relaxation | energy anomaly
HO | 0.2333449 | 0.1643632 | 0.2240116 | 95.9747 | 87.79118 | 64 | 56 | 3 | 5 | 0 | 4 | 1
O | 0.4387806 | 0.3652789 | 0.4228703 | 96.43707 | 89.93376 | 64 | 59 | 0 | 5 | 1 | 3 | 1
HOO | 0.4371604 | 0.2457418 | 0.2625576 | 94.38031 | 83.83407 | 64 | 50 | 7 | 7 | 0 | 7 | 0

## UMA_oc20_m_D3
Adsorbate_name | MAE_total (eV) | MAE_normal (eV) | MAE_single (eV) | ADwT (%) | AMDwT (%) | Num_total | Num_normal | Num_adsorbate_migration | Anomaly count
[9 empty] | total | reproduction failure | unphysical relaxation | energy anomaly
HO | 0.2387288 | 0.1848788 | 0.2368989 | 96.42963 | 88.81012 | 64 | 56 | 3 | 5 | 1 | 3 | 1
O | 0.4101441 | 0.3973875 | 0.4571048 | 96.89201 | 90.90132 | 64 | 59 | 0 | 5 | 0 | 4 | 1
HOO | 0.5258112 | 0.2924878 | 0.3131125 | 95.04358 | 84.98951 | 64 | 51 | 4 | 9 | 3 | 6 | 0

## UMA_oc20_s
Adsorbate_name | MAE_total (eV) | MAE_normal (eV) | MAE_single (eV) | ADwT (%) | AMDwT (%) | Num_total | Num_normal | Num_adsorbate_migration | Anomaly count
[9 empty] | total | reproduction failure | unphysical relaxation | energy anomaly
HO | 0.2736983 | 0.1869906 | 0.2288823 | 94.12043 | 84.84952 | 64 | 54 | 1 | 9 | 0 | 8 | 1
O | 0.3286214 | 0.271754 | 0.3040706 | 95.12436 | 87.65765 | 64 | 56 | 0 | 8 | 0 | 7 | 1
HOO | 0.5006667 | 0.3078917 | 0.3396162 | 92.77583 | 80.89083 | 64 | 47 | 5 | 12 | 0 | 11 | 1

## UMA_oc20_s_D3
Adsorbate_name | MAE_total (eV) | MAE_normal (eV) | MAE_single (eV) | ADwT (%) | AMDwT (%) | Num_total | Num_normal | Num_adsorbate_migration | Anomaly count
[9 empty] | total | reproduction failure | unphysical relaxation | energy anomaly
HO | 0.2356466 | 0.1683749 | 0.2080148 | 94.6976 | 85.90779 | 64 | 54 | 1 | 9 | 1 | 7 | 1
O | 0.3187936 | 0.2674394 | 0.3003604 | 95.45759 | 87.83609 | 64 | 56 | 0 | 8 | 1 | 6 | 1
HOO | 0.4466974 | 0.2626697 | 0.2614408 | 93.24033 | 81.08763 | 64 | 46 | 6 | 12 | 1 | 11 | 0

## UMA_omat_m
Adsorbate_name | MAE_total (eV) | MAE_normal (eV) | MAE_single (eV) | ADwT (%) | AMDwT (%) | Num_total | Num_normal | Num_adsorbate_migration | Anomaly count
[9 empty] | total | reproduction failure | unphysical relaxation | energy anomaly
HO | 0.3703483 | 0.2663703 | 0.4636127 | 97.20876 | 91.06666 | 64 | 57 | 2 | 5 | 0 | 4 | 1
O | 0.524828 | 0.2250733 | 0.4923445 | 97.76307 | 92.61937 | 64 | 54 | 0 | 10 | 1 | 3 | 6
HOO | 0.7584798 | 0.4399452 | 0.8773502 | 95.31144 | 86.39611 | 64 | 47 | 7 | 10 | 4 | 2 | 4

## UMA_omat_m_D3
Adsorbate_name | MAE_total (eV) | MAE_normal (eV) | MAE_single (eV) | ADwT (%) | AMDwT (%) | Num_total | Num_normal | Num_adsorbate_migration | Anomaly count
[9 empty] | total | reproduction failure | unphysical relaxation | energy anomaly
HO | 0.4245106 | 0.3264597 | 0.5142335 | 97.36979 | 90.84365 | 64 | 57 | 2 | 5 | 0 | 4 | 1
O | 0.5487572 | 0.2438481 | 0.5069014 | 98.01871 | 92.67233 | 64 | 54 | 0 | 10 | 0 | 4 | 6
HOO | 0.8253834 | 0.5699582 | 0.9044582 | 95.41879 | 87.30984 | 64 | 48 | 6 | 10 | 2 | 4 | 4

## UMA_omat_s
Adsorbate_name | MAE_total (eV) | MAE_normal (eV) | MAE_single (eV) | ADwT (%) | AMDwT (%) | Num_total | Num_normal | Num_adsorbate_migration | Anomaly count
[9 empty] | total | reproduction failure | unphysical relaxation | energy anomaly
HO | 0.7429313 | 0.3166821 | 0.9265686 | 96.30952 | 87.9712 | 64 | 46 | 3 | 15 | 0 | 7 | 8
O | 0.9406572 | 0.2738703 | 1.052039 | 96.6098 | 88.83145 | 64 | 45 | 4 | 15 | 1 | 7 | 7
HOO | 0.9513039 | 0.323311 | 1.058086 | 96.03741 | 87.48357 | 64 | 44 | 5 | 15 | 0 | 6 | 9

## UMA_omat_s_D3
Adsorbate_name | MAE_total (eV) | MAE_normal (eV) | MAE_single (eV) | ADwT (%) | AMDwT (%) | Num_total | Num_normal | Num_adsorbate_migration | Anomaly count
[9 empty] | total | reproduction failure | unphysical relaxation | energy anomaly
HO | 0.752763 | 0.3946968 | 0.9274467 | 96.53912 | 87.93449 | 64 | 47 | 4 | 13 | 2 | 5 | 6
O | 0.9398874 | 0.3070774 | 1.050021 | 96.56463 | 88.39188 | 64 | 45 | 4 | 15 | 1 | 7 | 7
HOO | 0.9622611 | 0.4720529 | 1.061704 | 96.08153 | 87.17037 | 64 | 46 | 5 | 13 | 1 | 7 | 5