## MLIP_Data
MLIP_name | Normal rate (%) | Adsorbate migration rate (%) | Anomaly rate (%) |  |  |  | MAE_total (eV) | MAE_normal (eV) | MAE_single (eV) | ADwT (%) | AMDwT (%) | Num_total | Time_total (s) | Time_per_step (s) | Steps_total
|  |  | total | reproduction failure | unphysical relaxation | energy anomaly
AlphaNet | 52.23881 | 5.970149 | 41.79104 | 0 | 41.79104 | 0 | 0.2848703 | 0.2688123 | 0.2405725 | 77.50584 | 73.74153 | 67 | 451.5427 | 0.03119251 | 14476
CHGNet | 74.62687 | 2.985075 | 22.38806 | 0 | 14.92537 | 7.462687 | 0.7066391 | 0.5238874 | 0.6989437 | 82.89979 | 82.39307 | 67 | 702.2179 | 0.05970225 | 11762
DP | 82.08955 | 4.477612 | 13.43284 | 0 | 13.43284 | 0 | 0.1710648 | 0.1450868 | 0.1256068 | 84.669 | 83.92885 | 67 | 1612.062 | 0.1451654 | 11105
eqnorm | 70.14925 | 5.970149 | 23.8806 | 0 | 23.8806 | 0 | 0.2618673 | 0.2113093 | 0.2041971 | 80.39598 | 78.77175 | 67 | 1134.979 | 0.08746752 | 12976
eSEN | 86.56716 | 5.970149 | 7.462687 | 0 | 7.462687 | 0 | 0.1359224 | 0.1278468 | 0.07961687 | 89.30805 | 87.23997 | 67 | 2093.128 | 0.2264555 | 9243
GRACE | 77.61194 | 4.477612 | 17.91045 | 0 | 17.91045 | 0 | 0.1862396 | 0.1377187 | 0.1389686 | 83.77906 | 80.0025 | 67 | 196.0509 | 0.01617715 | 12119
MACE | 65.67164 | 8.955224 | 25.37313 | 5.970149 | 19.40299 | 0 | 811.8775 | 0.3772553 | 0.4786011 | 67.34795 | 71.55398 | 67 | 690.693 | 0.03120084 | 22137
MATLANTISv8 | 70.14925 | 2.985075 | 26.86567 | 0 | 26.86567 | 0 | 0.1649873 | 0.1327729 | 0.1117619 | 84.82384 | 82.47704 | 67 | 931.3412 | 0.0872124 | 10679
MATLANTISv8_D3 | 71.64179 | 4.477612 | 23.8806 | 0 | 23.8806 | 0 | 0.2648142 | 0.2362145 | 0.2497692 | 79.87511 | 77.78106 | 67 | 1898.421 | 0.09152546 | 20742
MatterSim | 73.13433 | 5.970149 | 20.89552 | 0 | 20.89552 | 0 | 0.2246594 | 0.1775004 | 0.1499533 | 78.94507 | 78.34502 | 67 | 556.3017 | 0.04235262 | 13135
ORB | 67.16418 | 2.985075 | 29.85075 | 0 | 29.85075 | 0 | 0.2304981 | 0.1646911 | 0.1746849 | 85.66707 | 82.48606 | 67 | 221.4271 | 0.02124001 | 10425
SevenNet | 55.22388 | 10.44776 | 34.32836 | 0 | 34.32836 | 0 | 0.3004387 | 0.2426023 | 0.2232072 | 81.96924 | 76.92744 | 67 | 990.6327 | 0.07761146 | 12764
UMA_oc20_m | 20.89552 | 0 | 79.10448 | 1.492537 | 76.1194 | 1.492537 | 0.6465664 | 0.7461178 | 0.652639 | 45.74373 | 54.23253 | 67 | 6460.901 | 0.3138797 | 20584
UMA_oc20_s | 28.35821 | 0 | 71.64179 | 2.985075 | 67.16418 | 1.492537 | 0.5721461 | 0.5908748 | 0.581661 | 45.57772 | 53.36255 | 67 | 2108.63 | 0.1002629 | 21031
UMA_omat_m | 67.16418 | 5.970149 | 26.86567 | 0 | 26.86567 | 0 | 0.5682911 | 0.4932376 | 0.4554601 | 85.67215 | 80.18314 | 67 | 3390.349 | 0.3180141 | 10661
UMA_omat_s | 68.65672 | 4.477612 | 26.86567 | 0 | 26.86567 | 0 | 0.3706993 | 0.3563917 | 0.3524977 | 80.96456 | 79.90617 | 67 | 1155.153 | 0.1000392 | 11547

## anomaly
MLIP_name | Num_normal | Num_adsorbate_migration | Anomaly count |  |  |  | Reproduction failure |  |  | Unphysical relaxation
|  |  | total | reproduction failure | unphysical relaxation | energy anomaly | ads_eng_seed | ads_seed | slab_seed | ads_conv | ads_move | slab_conv | slab_move
AlphaNet | 35 | 4 | 28 | 0 | 28 | 0 | 0 | 0 | 0 | 0 | 15 | 0 | 24
CHGNet | 50 | 2 | 15 | 0 | 10 | 5 | 0 | 0 | 0 | 0 | 6 | 0 | 5
DP | 55 | 3 | 9 | 0 | 9 | 0 | 0 | 0 | 0 | 0 | 6 | 0 | 6
eqnorm | 47 | 4 | 16 | 0 | 16 | 0 | 0 | 0 | 0 | 0 | 4 | 0 | 12
eSEN | 58 | 4 | 5 | 0 | 5 | 0 | 0 | 0 | 0 | 0 | 3 | 0 | 3
GRACE | 52 | 3 | 12 | 0 | 12 | 0 | 0 | 0 | 0 | 0 | 6 | 0 | 9
MACE | 44 | 6 | 17 | 4 | 13 | 0 | 4 | 4 | 0 | 2 | 11 | 0 | 12
MATLANTISv8 | 47 | 2 | 18 | 0 | 18 | 0 | 0 | 0 | 0 | 0 | 8 | 0 | 12
MATLANTISv8_D3 | 48 | 3 | 16 | 0 | 16 | 0 | 0 | 0 | 0 | 0 | 6 | 0 | 12
MatterSim | 49 | 4 | 14 | 0 | 14 | 0 | 0 | 0 | 0 | 0 | 6 | 0 | 11
ORB | 45 | 2 | 20 | 0 | 20 | 0 | 0 | 0 | 0 | 0 | 8 | 0 | 15
SevenNet | 37 | 7 | 23 | 0 | 23 | 0 | 0 | 0 | 0 | 0 | 11 | 0 | 15
UMA_oc20_m | 14 | 0 | 53 | 1 | 51 | 1 | 1 | 1 | 0 | 0 | 36 | 0 | 50
UMA_oc20_s | 19 | 0 | 48 | 2 | 45 | 1 | 2 | 2 | 0 | 1 | 33 | 0 | 47
UMA_omat_m | 45 | 4 | 18 | 0 | 18 | 0 | 0 | 0 | 0 | 0 | 11 | 0 | 9
UMA_omat_s | 46 | 3 | 18 | 0 | 18 | 0 | 0 | 0 | 0 | 0 | 5 | 0 | 15

## AlphaNet
Adsorbate_name | MAE_total (eV) | MAE_normal (eV) | MAE_single (eV) | ADwT (%) | AMDwT (%) | Num_total | Num_normal | Num_adsorbate_migration | Anomaly count
[9 empty] | total | reproduction failure | unphysical relaxation | energy anomaly
O | 0.2819203 | 0.2469591 | 0.2350155 | 78.99882 | 77.04844 | 23 | 14 | 1 | 8 | 0 | 8 | 0
HO | 0.3110924 | 0.2534203 | 0.1990895 | 78.44129 | 77.09853 | 23 | 14 | 1 | 8 | 0 | 8 | 0
HO2 | 0.2593818 | 0.3433028 | 0.2920925 | 74.84613 | 66.44295 | 21 | 7 | 2 | 12 | 0 | 12 | 0

## CHGNet
Adsorbate_name | MAE_total (eV) | MAE_normal (eV) | MAE_single (eV) | ADwT (%) | AMDwT (%) | Num_total | Num_normal | Num_adsorbate_migration | Anomaly count
[9 empty] | total | reproduction failure | unphysical relaxation | energy anomaly
O | 0.2492119 | 0.2471623 | 0.2451368 | 84.36853 | 85.16681 | 23 | 20 | 1 | 2 | 0 | 2 | 0
HO | 0.304421 | 0.2625079 | 0.2272107 | 82.59834 | 83.9539 | 23 | 19 | 0 | 4 | 0 | 4 | 0
HO2 | 1.648155 | 1.478498 | 1.71263 | 81.62132 | 77.64568 | 21 | 11 | 1 | 9 | 0 | 4 | 5

## DP
Adsorbate_name | MAE_total (eV) | MAE_normal (eV) | MAE_single (eV) | ADwT (%) | AMDwT (%) | Num_total | Num_normal | Num_adsorbate_migration | Anomaly count
[9 empty] | total | reproduction failure | unphysical relaxation | energy anomaly
O | 0.146009 | 0.1217864 | 0.09897275 | 84.74564 | 83.97918 | 23 | 18 | 2 | 3 | 0 | 3 | 0
HO | 0.186317 | 0.172002 | 0.1394421 | 85.2795 | 85.88416 | 23 | 20 | 0 | 3 | 0 | 3 | 0
HO2 | 0.181802 | 0.1380927 | 0.1396244 | 83.91642 | 81.73218 | 21 | 17 | 1 | 3 | 0 | 3 | 0

## eqnorm
Adsorbate_name | MAE_total (eV) | MAE_normal (eV) | MAE_single (eV) | ADwT (%) | AMDwT (%) | Num_total | Num_normal | Num_adsorbate_migration | Anomaly count
[9 empty] | total | reproduction failure | unphysical relaxation | energy anomaly
O | 0.2447732 | 0.2171103 | 0.2393774 | 82.59686 | 83.63146 | 23 | 18 | 0 | 5 | 0 | 5 | 0
HO | 0.2837228 | 0.1901854 | 0.149945 | 80.18929 | 80.93327 | 23 | 17 | 0 | 6 | 0 | 6 | 0
HO2 | 0.2566524 | 0.2325332 | 0.2250853 | 78.21186 | 71.08182 | 21 | 12 | 4 | 5 | 0 | 5 | 0

## eSEN
Adsorbate_name | MAE_total (eV) | MAE_normal (eV) | MAE_single (eV) | ADwT (%) | AMDwT (%) | Num_total | Num_normal | Num_adsorbate_migration | Anomaly count
[9 empty] | total | reproduction failure | unphysical relaxation | energy anomaly
O | 0.1333369 | 0.1335424 | 0.08507246 | 89.42325 | 88.26379 | 23 | 21 | 0 | 2 | 0 | 2 | 0
HO | 0.1344161 | 0.1305562 | 0.08767513 | 90.45697 | 89.9465 | 23 | 22 | 0 | 1 | 0 | 1 | 0
HO2 | 0.1404039 | 0.1158991 | 0.06481599 | 87.92355 | 83.15436 | 21 | 15 | 4 | 2 | 0 | 2 | 0

## GRACE
Adsorbate_name | MAE_total (eV) | MAE_normal (eV) | MAE_single (eV) | ADwT (%) | AMDwT (%) | Num_total | Num_normal | Num_adsorbate_migration | Anomaly count
[9 empty] | total | reproduction failure | unphysical relaxation | energy anomaly
O | 0.1352181 | 0.1015014 | 0.1248462 | 85.29725 | 83.65042 | 23 | 20 | 0 | 3 | 0 | 3 | 0
HO | 0.1855216 | 0.1317649 | 0.1101642 | 84.01065 | 81.79311 | 23 | 18 | 1 | 4 | 0 | 4 | 0
HO2 | 0.2429066 | 0.1971127 | 0.1859835 | 81.86265 | 74.04602 | 21 | 14 | 2 | 5 | 0 | 5 | 0

## MACE
Adsorbate_name | MAE_total (eV) | MAE_normal (eV) | MAE_single (eV) | ADwT (%) | AMDwT (%) | Num_total | Num_normal | Num_adsorbate_migration | Anomaly count
[9 empty] | total | reproduction failure | unphysical relaxation | energy anomaly
O | 2044.837 | 0.3411406 | 0.4520918 | 68.10411 | 73.19035 | 23 | 15 | 1 | 7 | 3 | 4 | 0
HO | 0.347687 | 0.2707624 | 0.2890356 | 67.3425 | 71.56454 | 23 | 17 | 1 | 5 | 0 | 5 | 0
HO2 | 350.3121 | 0.5732637 | 0.7152544 | 66.52575 | 69.75019 | 21 | 12 | 4 | 5 | 1 | 4 | 0

## MATLANTISv8
Adsorbate_name | MAE_total (eV) | MAE_normal (eV) | MAE_single (eV) | ADwT (%) | AMDwT (%) | Num_total | Num_normal | Num_adsorbate_migration | Anomaly count
[9 empty] | total | reproduction failure | unphysical relaxation | energy anomaly
O | 0.1463342 | 0.1399276 | 0.116488 | 85.7483 | 84.57349 | 23 | 18 | 0 | 5 | 0 | 5 | 0
HO | 0.2150606 | 0.147153 | 0.1198532 | 84.50458 | 83.82259 | 23 | 16 | 0 | 7 | 0 | 7 | 0
HO2 | 0.1305747 | 0.1051677 | 0.09772371 | 84.161 | 78.70725 | 21 | 13 | 2 | 6 | 0 | 6 | 0

## MATLANTISv8_D3
Adsorbate_name | MAE_total (eV) | MAE_normal (eV) | MAE_single (eV) | ADwT (%) | AMDwT (%) | Num_total | Num_normal | Num_adsorbate_migration | Anomaly count
[9 empty] | total | reproduction failure | unphysical relaxation | energy anomaly
O | 0.2778512 | 0.2352326 | 0.2180485 | 80.87992 | 81.3807 | 23 | 18 | 0 | 5 | 0 | 5 | 0
HO | 0.2320916 | 0.19074 | 0.2562205 | 79.76634 | 78.98308 | 23 | 17 | 1 | 5 | 0 | 5 | 0
HO2 | 0.2863747 | 0.2970408 | 0.277445 | 78.89375 | 72.52211 | 21 | 13 | 2 | 6 | 0 | 6 | 0

## MatterSim
Adsorbate_name | MAE_total (eV) | MAE_normal (eV) | MAE_single (eV) | ADwT (%) | AMDwT (%) | Num_total | Num_normal | Num_adsorbate_migration | Anomaly count
[9 empty] | total | reproduction failure | unphysical relaxation | energy anomaly
O | 0.2126814 | 0.1803116 | 0.1503975 | 80.20556 | 81.03638 | 23 | 19 | 0 | 4 | 0 | 4 | 0
HO | 0.2633693 | 0.1790184 | 0.14469 | 78.75629 | 80.62348 | 23 | 17 | 1 | 5 | 0 | 5 | 0
HO2 | 0.1953816 | 0.1714066 | 0.1552314 | 77.7713 | 72.90189 | 21 | 13 | 3 | 5 | 0 | 5 | 0

## ORB
Adsorbate_name | MAE_total (eV) | MAE_normal (eV) | MAE_single (eV) | ADwT (%) | AMDwT (%) | Num_total | Num_normal | Num_adsorbate_migration | Anomaly count
[9 empty] | total | reproduction failure | unphysical relaxation | energy anomaly
O | 0.1768216 | 0.1710397 | 0.1703833 | 86.96983 | 85.16438 | 23 | 18 | 0 | 5 | 0 | 5 | 0
HO | 0.2519279 | 0.1521253 | 0.1513628 | 85.06211 | 83.00895 | 23 | 16 | 0 | 7 | 0 | 7 | 0
HO2 | 0.2658159 | 0.1725801 | 0.2049394 | 84.90282 | 78.97997 | 21 | 11 | 2 | 8 | 0 | 8 | 0

## SevenNet
Adsorbate_name | MAE_total (eV) | MAE_normal (eV) | MAE_single (eV) | ADwT (%) | AMDwT (%) | Num_total | Num_normal | Num_adsorbate_migration | Anomaly count
[9 empty] | total | reproduction failure | unphysical relaxation | energy anomaly
O | 0.172649 | 0.1685899 | 0.1195233 | 84.77965 | 83.00749 | 23 | 17 | 1 | 5 | 0 | 5 | 0
HO | 0.3669082 | 0.3041228 | 0.2970298 | 81.24815 | 78.17382 | 23 | 14 | 2 | 7 | 0 | 7 | 0
HO2 | 0.3675989 | 0.3087565 | 0.2559124 | 79.68092 | 68.90327 | 21 | 6 | 4 | 11 | 0 | 11 | 0

## UMA_oc20_m
Adsorbate_name | MAE_total (eV) | MAE_normal (eV) | MAE_single (eV) | ADwT (%) | AMDwT (%) | Num_total | Num_normal | Num_adsorbate_migration | Anomaly count
[9 empty] | total | reproduction failure | unphysical relaxation | energy anomaly
O | 1.042593 | 1.151615 | 0.970778 | 46.63857 | 53.81529 | 23 | 4 | 0 | 19 | 1 | 17 | 1
HO | 0.4103395 | 0.5415831 | 0.4360458 | 46.17421 | 55.56463 | 23 | 6 | 0 | 17 | 0 | 17 | 0
HO2 | 0.471548 | 0.6474224 | 0.5414222 | 44.29219 | 53.23053 | 21 | 4 | 0 | 17 | 0 | 17 | 0

## UMA_oc20_s
Adsorbate_name | MAE_total (eV) | MAE_normal (eV) | MAE_single (eV) | ADwT (%) | AMDwT (%) | Num_total | Num_normal | Num_adsorbate_migration | Anomaly count
[9 empty] | total | reproduction failure | unphysical relaxation | energy anomaly
O | 0.8071916 | 0.8102078 | 0.8696819 | 46.04111 | 53.91402 | 23 | 6 | 0 | 17 | 1 | 15 | 1
HO | 0.4110084 | 0.4192601 | 0.3750612 | 46.02189 | 53.97773 | 23 | 7 | 0 | 16 | 0 | 16 | 0
HO2 | 0.4911996 | 0.5717589 | 0.4924856 | 44.58374 | 52.0848 | 21 | 6 | 0 | 15 | 1 | 14 | 0

## UMA_omat_m
Adsorbate_name | MAE_total (eV) | MAE_normal (eV) | MAE_single (eV) | ADwT (%) | AMDwT (%) | Num_total | Num_normal | Num_adsorbate_migration | Anomaly count
[9 empty] | total | reproduction failure | unphysical relaxation | energy anomaly
O | 0.4102349 | 0.4097994 | 0.344584 | 88.2165 | 85.80877 | 23 | 18 | 0 | 5 | 0 | 5 | 0
HO | 0.5385794 | 0.4548289 | 0.410831 | 85.2381 | 81.4945 | 23 | 17 | 0 | 6 | 0 | 6 | 0
HO2 | 0.7739417 | 0.708721 | 0.6257752 | 83.36087 | 72.58549 | 21 | 10 | 4 | 7 | 0 | 7 | 0

## UMA_omat_s
Adsorbate_name | MAE_total (eV) | MAE_normal (eV) | MAE_single (eV) | ADwT (%) | AMDwT (%) | Num_total | Num_normal | Num_adsorbate_migration | Anomaly count
[9 empty] | total | reproduction failure | unphysical relaxation | energy anomaly
O | 0.3247332 | 0.3387003 | 0.3191563 | 81.17569 | 83.21467 | 23 | 18 | 0 | 5 | 0 | 5 | 0
HO | 0.3153424 | 0.2967898 | 0.2945407 | 81.88702 | 81.0106 | 23 | 17 | 0 | 6 | 0 | 6 | 0
HO2 | 0.481672 | 0.4774534 | 0.4524911 | 79.72303 | 75.07297 | 21 | 11 | 3 | 7 | 0 | 7 | 0