## MLIP_Data
MLIP_name | Normal rate (%) | Adsorbate migration rate (%) | Anomaly rate (%) |  |  |  | MAE_total (eV) | MAE_normal (eV) | MAE_single (eV) | ADwT (%) | AMDwT (%) | Num_total | Time_total (s) | Time_per_step (s) | Steps_total
|  |  | total | reproduction failure | unphysical relaxation | energy anomaly
AlphaNet | 64.70588 | 0 | 35.29412 | 1.960784 | 33.33333 | 0 | 0.6477566 | 0.5986356 | 0.6117836 | 79.27037 | 71.25696 | 51 | 519.0964 | 0.03514532 | 14770
CHGNet | 54.90196 | 7.843137 | 37.2549 | 0 | 27.45098 | 9.803922 | 1.315732 | 0.7444714 | 1.443906 | 76.35254 | 66.65 | 51 | 1132.483 | 0.085348 | 13269
DP | 74.5098 | 3.921569 | 21.56863 | 3.921569 | 17.64706 | 0 | 0.5883918 | 0.4658375 | 0.5032764 | 84.63252 | 78.19055 | 51 | 2009.877 | 0.1415307 | 14201
eqnorm | 66.66667 | 1.960784 | 31.37255 | 3.921569 | 27.45098 | 0 | 0.6388376 | 0.5258388 | 0.5421153 | 81.38255 | 74.75699 | 51 | 1617.914 | 0.09268528 | 17456
eSEN | 70.58824 | 7.843137 | 21.56863 | 5.882353 | 15.68627 | 0 | 0.4415111 | 0.3941024 | 0.4406776 | 85.78031 | 79.28039 | 51 | 5033.969 | 0.3471463 | 14501
GRACE | 49.01961 | 7.843137 | 43.13725 | 1.960784 | 41.17647 | 0 | 0.5737195 | 0.4975533 | 0.5739922 | 75.74296 | 57.62622 | 51 | 376.9198 | 0.02277048 | 16553
MACE | 41.17647 | 11.76471 | 47.05882 | 5.882353 | 41.17647 | 0 | 0.8667106 | 0.8537166 | 0.9238086 | 69.13766 | 56.87634 | 51 | 596.5887 | 0.03486987 | 17109
MATLANTISv8 | 72.54902 | 0 | 27.45098 | 3.921569 | 23.52941 | 0 | 0.5877664 | 0.4493687 | 0.5021092 | 82.94718 | 78.96521 | 51 | 1660.018 | 0.08540506 | 19437
MATLANTISv8_D3 | 76.47059 | 0 | 23.52941 | 0 | 23.52941 | 0 | 0.5056576 | 0.3335356 | 0.3782651 | 85.49687 | 80.04891 | 51 | 1380.626 | 0.09181524 | 15037
MatterSim | 62.7451 | 0 | 37.2549 | 0 | 37.2549 | 0 | 0.6920843 | 0.5169544 | 0.6015752 | 81.69201 | 70.17744 | 51 | 558.7462 | 0.04804352 | 11630
ORB | 52.94118 | 3.921569 | 43.13725 | 9.803922 | 33.33333 | 0 | 0.5675545 | 0.4492451 | 0.448207 | 76.50127 | 67.81813 | 51 | 360.0206 | 0.02626929 | 13705
SevenNet | 58.82353 | 5.882353 | 35.29412 | 1.960784 | 33.33333 | 0 | 0.6298049 | 0.3723536 | 0.429067 | 81.67067 | 74.58898 | 51 | 966.1607 | 0.07616561 | 12685
UMA_oc20_m | 68.62745 | 1.960784 | 29.41176 | 0 | 29.41176 | 0 | 0.2860281 | 0.205289 | 0.2472648 | 77.88049 | 78.21029 | 51 | 6288.193 | 0.5020914 | 12524
UMA_oc20_s | 70.58824 | 7.843137 | 21.56863 | 0 | 21.56863 | 0 | 0.3216369 | 0.2778853 | 0.3120644 | 82.79445 | 79.72628 | 51 | 1137.67 | 0.106944 | 10638
UMA_omat_m | 68.62745 | 0 | 31.37255 | 0 | 31.37255 | 0 | 0.4757769 | 0.245092 | 0.2836409 | 80.16073 | 73.95578 | 51 | 5882.067 | 0.5158803 | 11402
UMA_omat_s | 54.90196 | 0 | 45.09804 | 0 | 45.09804 | 0 | 0.3772589 | 0.2783382 | 0.3286741 | 77.72642 | 64.36154 | 51 | 1487.5 | 0.1114065 | 13352

## anomaly
MLIP_name | Num_normal | Num_adsorbate_migration | Anomaly count |  |  |  | Reproduction failure |  |  | Unphysical relaxation
|  |  | total | reproduction failure | unphysical relaxation | energy anomaly | ads_eng_seed | ads_seed | slab_seed | ads_conv | ads_move | slab_conv | slab_move
AlphaNet | 33 | 0 | 18 | 1 | 17 | 0 | 1 | 1 | 0 | 1 | 9 | 0 | 12
CHGNet | 28 | 4 | 19 | 0 | 14 | 5 | 0 | 0 | 0 | 0 | 13 | 0 | 6
DP | 38 | 2 | 11 | 2 | 9 | 0 | 2 | 2 | 0 | 2 | 11 | 0 | 0
eqnorm | 34 | 1 | 16 | 2 | 14 | 0 | 2 | 2 | 0 | 2 | 12 | 0 | 3
eSEN | 36 | 4 | 11 | 3 | 8 | 0 | 3 | 0 | 3 | 0 | 7 | 3 | 6
GRACE | 25 | 4 | 22 | 1 | 21 | 0 | 1 | 1 | 0 | 0 | 20 | 0 | 19
MACE | 21 | 6 | 24 | 3 | 21 | 0 | 3 | 2 | 1 | 0 | 23 | 0 | 18
MATLANTISv8 | 37 | 0 | 14 | 2 | 12 | 0 | 2 | 2 | 0 | 4 | 12 | 0 | 0
MATLANTISv8_D3 | 39 | 0 | 12 | 0 | 12 | 0 | 0 | 0 | 0 | 1 | 11 | 0 | 0
MatterSim | 32 | 0 | 19 | 0 | 19 | 0 | 0 | 0 | 0 | 0 | 16 | 0 | 9
ORB | 27 | 2 | 22 | 5 | 17 | 0 | 5 | 3 | 3 | 0 | 12 | 0 | 18
SevenNet | 30 | 3 | 18 | 1 | 17 | 0 | 1 | 1 | 0 | 1 | 11 | 0 | 7
UMA_oc20_m | 35 | 1 | 15 | 0 | 15 | 0 | 0 | 0 | 0 | 1 | 11 | 0 | 3
UMA_oc20_s | 36 | 4 | 11 | 0 | 11 | 0 | 0 | 0 | 0 | 0 | 11 | 0 | 0
UMA_omat_m | 35 | 0 | 16 | 0 | 16 | 0 | 0 | 0 | 0 | 0 | 13 | 0 | 7
UMA_omat_s | 28 | 0 | 23 | 0 | 23 | 0 | 0 | 0 | 0 | 0 | 16 | 0 | 18

## AlphaNet
Adsorbate_name | MAE_total (eV) | MAE_normal (eV) | MAE_single (eV) | ADwT (%) | AMDwT (%) | Num_total | Num_normal | Num_adsorbate_migration | Anomaly count
[9 empty] | total | reproduction failure | unphysical relaxation | energy anomaly
HO | 0.3757647 | 0.3799841 | 0.4055924 | 80.56122 | 75.56861 | 18 | 13 | 0 | 5 | 0 | 5 | 0
HO2 | 0.862693 | 0.691714 | 0.6796533 | 75.7503 | 64.47361 | 17 | 10 | 0 | 7 | 0 | 7 | 0
O | 0.7253775 | 0.789804 | 0.7716373 | 81.55825 | 73.61367 | 16 | 10 | 0 | 6 | 1 | 5 | 0

## CHGNet
Adsorbate_name | MAE_total (eV) | MAE_normal (eV) | MAE_single (eV) | ADwT (%) | AMDwT (%) | Num_total | Num_normal | Num_adsorbate_migration | Anomaly count
[9 empty] | total | reproduction failure | unphysical relaxation | energy anomaly
HO | 0.4799906 | 0.495795 | 0.5575958 | 77.87415 | 71.92083 | 18 | 14 | 0 | 4 | 0 | 4 | 0
HO2 | 2.647327 | 1.646162 | 2.871538 | 73.70348 | 58.97026 | 17 | 2 | 4 | 11 | 0 | 6 | 5
O | 0.8411208 | 0.8843122 | 0.9241465 | 77.45536 | 68.88003 | 16 | 12 | 0 | 4 | 0 | 4 | 0

## DP
Adsorbate_name | MAE_total (eV) | MAE_normal (eV) | MAE_single (eV) | ADwT (%) | AMDwT (%) | Num_total | Num_normal | Num_adsorbate_migration | Anomaly count
[9 empty] | total | reproduction failure | unphysical relaxation | energy anomaly
HO | 0.3809156 | 0.3506696 | 0.4051078 | 86.06765 | 80.80164 | 18 | 15 | 0 | 3 | 1 | 2 | 0
HO2 | 0.6016335 | 0.2613017 | 0.3726739 | 81.54462 | 73.97684 | 17 | 11 | 2 | 4 | 0 | 4 | 0
O | 0.8077333 | 0.7972884 | 0.7524813 | 86.29889 | 79.73015 | 16 | 12 | 0 | 4 | 1 | 3 | 0

## eqnorm
Adsorbate_name | MAE_total (eV) | MAE_normal (eV) | MAE_single (eV) | ADwT (%) | AMDwT (%) | Num_total | Num_normal | Num_adsorbate_migration | Anomaly count
[9 empty] | total | reproduction failure | unphysical relaxation | energy anomaly
HO | 0.4086774 | 0.390994 | 0.4254535 | 83.613 | 79.04114 | 18 | 14 | 0 | 4 | 0 | 4 | 0
HO2 | 0.8001719 | 0.5212143 | 0.5219992 | 77.80712 | 66.72457 | 17 | 10 | 1 | 6 | 0 | 6 | 0
O | 0.7263502 | 0.719246 | 0.694733 | 82.67219 | 78.47176 | 16 | 10 | 0 | 6 | 2 | 4 | 0

## eSEN
Adsorbate_name | MAE_total (eV) | MAE_normal (eV) | MAE_single (eV) | ADwT (%) | AMDwT (%) | Num_total | Num_normal | Num_adsorbate_migration | Anomaly count
[9 empty] | total | reproduction failure | unphysical relaxation | energy anomaly
HO | 0.2924751 | 0.2812057 | 0.3518346 | 87.50378 | 81.30686 | 18 | 14 | 1 | 3 | 1 | 2 | 0
HO2 | 0.4815123 | 0.3286004 | 0.3887685 | 83.2613 | 73.84064 | 17 | 9 | 3 | 5 | 1 | 4 | 0
O | 0.5666753 | 0.5610309 | 0.5957793 | 86.51786 | 82.78034 | 16 | 13 | 0 | 3 | 1 | 2 | 0

## GRACE
Adsorbate_name | MAE_total (eV) | MAE_normal (eV) | MAE_single (eV) | ADwT (%) | AMDwT (%) | Num_total | Num_normal | Num_adsorbate_migration | Anomaly count
[9 empty] | total | reproduction failure | unphysical relaxation | energy anomaly
HO | 0.3761483 | 0.3492376 | 0.4205956 | 76.43991 | 58.2308 | 18 | 11 | 0 | 7 | 0 | 7 | 0
HO2 | 0.7870589 | 0.6586367 | 0.7045941 | 73.45138 | 54.75128 | 17 | 6 | 4 | 7 | 0 | 7 | 0
O | 0.5693141 | 0.5806747 | 0.6077987 | 77.39371 | 60.0007 | 16 | 8 | 0 | 8 | 1 | 7 | 0

## MACE
Adsorbate_name | MAE_total (eV) | MAE_normal (eV) | MAE_single (eV) | ADwT (%) | AMDwT (%) | Num_total | Num_normal | Num_adsorbate_migration | Anomaly count
[9 empty] | total | reproduction failure | unphysical relaxation | energy anomaly
HO | 0.6158839 | 0.634204 | 0.6923904 | 71.15268 | 60.75193 | 18 | 10 | 0 | 8 | 0 | 8 | 0
HO2 | 1.086006 | 1.102132 | 1.078677 | 64.61184 | 50.56389 | 17 | 3 | 6 | 8 | 1 | 7 | 0
O | 0.9158898 | 1.034952 | 1.019606 | 71.67942 | 59.22329 | 16 | 8 | 0 | 8 | 2 | 6 | 0

## MATLANTISv8
Adsorbate_name | MAE_total (eV) | MAE_normal (eV) | MAE_single (eV) | ADwT (%) | AMDwT (%) | Num_total | Num_normal | Num_adsorbate_migration | Anomaly count
[9 empty] | total | reproduction failure | unphysical relaxation | energy anomaly
HO | 0.3653631 | 0.3752936 | 0.4092503 | 85.60469 | 84.25553 | 18 | 16 | 0 | 2 | 0 | 2 | 0
HO2 | 0.7989525 | 0.3796276 | 0.4308874 | 79.0096 | 71.78379 | 17 | 11 | 0 | 6 | 0 | 6 | 0
O | 0.6135848 | 0.6446042 | 0.6822488 | 84.14116 | 80.64388 | 16 | 10 | 0 | 6 | 2 | 4 | 0

## MATLANTISv8_D3
Adsorbate_name | MAE_total (eV) | MAE_normal (eV) | MAE_single (eV) | ADwT (%) | AMDwT (%) | Num_total | Num_normal | Num_adsorbate_migration | Anomaly count
[9 empty] | total | reproduction failure | unphysical relaxation | energy anomaly
HO | 0.2326894 | 0.2356521 | 0.2650065 | 87.86659 | 84.65884 | 18 | 16 | 0 | 2 | 0 | 2 | 0
HO2 | 0.7274917 | 0.1848129 | 0.2800745 | 80.64226 | 72.07198 | 17 | 11 | 0 | 6 | 0 | 6 | 0
O | 0.5770481 | 0.6003762 | 0.6100087 | 87.98895 | 83.33823 | 16 | 12 | 0 | 4 | 0 | 4 | 0

## MatterSim
Adsorbate_name | MAE_total (eV) | MAE_normal (eV) | MAE_single (eV) | ADwT (%) | AMDwT (%) | Num_total | Num_normal | Num_adsorbate_migration | Anomaly count
[9 empty] | total | reproduction failure | unphysical relaxation | energy anomaly
HO | 0.420536 | 0.3597488 | 0.486553 | 84.29705 | 74.0921 | 18 | 12 | 0 | 6 | 0 | 6 | 0
HO2 | 0.9071827 | 0.5073704 | 0.5935209 | 76.7607 | 62.64903 | 17 | 10 | 0 | 7 | 0 | 7 | 0
O | 0.769034 | 0.7151851 | 0.7395328 | 84.00085 | 73.77237 | 16 | 10 | 0 | 6 | 0 | 6 | 0

## ORB
Adsorbate_name | MAE_total (eV) | MAE_normal (eV) | MAE_single (eV) | ADwT (%) | AMDwT (%) | Num_total | Num_normal | Num_adsorbate_migration | Anomaly count
[9 empty] | total | reproduction failure | unphysical relaxation | energy anomaly
HO | 0.4628715 | 0.3376573 | 0.3817641 | 76.46447 | 69.69115 | 18 | 10 | 0 | 8 | 1 | 7 | 0
HO2 | 0.4586339 | 0.2221245 | 0.3153869 | 74.96399 | 62.57205 | 17 | 7 | 2 | 8 | 3 | 5 | 0
O | 0.8010513 | 0.7198172 | 0.6640768 | 78.17602 | 71.28496 | 16 | 10 | 0 | 6 | 1 | 5 | 0

## SevenNet
Adsorbate_name | MAE_total (eV) | MAE_normal (eV) | MAE_single (eV) | ADwT (%) | AMDwT (%) | Num_total | Num_normal | Num_adsorbate_migration | Anomaly count
[9 empty] | total | reproduction failure | unphysical relaxation | energy anomaly
HO | 0.3578696 | 0.192715 | 0.2673107 | 84.02494 | 78.24012 | 18 | 12 | 1 | 5 | 0 | 5 | 0
HO2 | 0.8008818 | 0.2963549 | 0.424794 | 79.66387 | 66.69299 | 17 | 8 | 2 | 7 | 0 | 7 | 0
O | 0.753963 | 0.6487189 | 0.6155829 | 81.15434 | 78.87095 | 16 | 10 | 0 | 6 | 1 | 5 | 0

## UMA_oc20_m
Adsorbate_name | MAE_total (eV) | MAE_normal (eV) | MAE_single (eV) | ADwT (%) | AMDwT (%) | Num_total | Num_normal | Num_adsorbate_migration | Anomaly count
[9 empty] | total | reproduction failure | unphysical relaxation | energy anomaly
HO | 0.2363684 | 0.2070871 | 0.2408302 | 79.48413 | 82.66592 | 18 | 15 | 0 | 3 | 0 | 3 | 0
HO2 | 0.3384855 | 0.2326335 | 0.3088111 | 76.0044 | 71.86209 | 17 | 10 | 1 | 6 | 0 | 6 | 0
O | 0.2861591 | 0.1752472 | 0.1891107 | 78.06973 | 79.94267 | 16 | 10 | 0 | 6 | 0 | 6 | 0

## UMA_oc20_s
Adsorbate_name | MAE_total (eV) | MAE_normal (eV) | MAE_single (eV) | ADwT (%) | AMDwT (%) | Num_total | Num_normal | Num_adsorbate_migration | Anomaly count
[9 empty] | total | reproduction failure | unphysical relaxation | energy anomaly
HO | 0.248028 | 0.2737398 | 0.2995669 | 84.01738 | 81.83694 | 18 | 14 | 1 | 3 | 0 | 3 | 0
HO2 | 0.3841413 | 0.2393575 | 0.3570095 | 79.7379 | 72.40163 | 17 | 9 | 3 | 5 | 0 | 5 | 0
O | 0.3380362 | 0.3090227 | 0.2783699 | 84.66624 | 85.13423 | 16 | 13 | 0 | 3 | 0 | 3 | 0

## UMA_omat_m
Adsorbate_name | MAE_total (eV) | MAE_normal (eV) | MAE_single (eV) | ADwT (%) | AMDwT (%) | Num_total | Num_normal | Num_adsorbate_migration | Anomaly count
[9 empty] | total | reproduction failure | unphysical relaxation | energy anomaly
HO | 0.2398931 | 0.1142263 | 0.1681341 | 81.63832 | 75.609 | 18 | 13 | 0 | 5 | 0 | 5 | 0
HO2 | 0.677794 | 0.2090066 | 0.2243799 | 76.08643 | 67.78721 | 17 | 11 | 0 | 6 | 0 | 6 | 0
O | 0.5265032 | 0.4358369 | 0.4765509 | 82.82738 | 78.65003 | 16 | 11 | 0 | 5 | 0 | 5 | 0

## UMA_omat_s
Adsorbate_name | MAE_total (eV) | MAE_normal (eV) | MAE_single (eV) | ADwT (%) | AMDwT (%) | Num_total | Num_normal | Num_adsorbate_migration | Anomaly count
[9 empty] | total | reproduction failure | unphysical relaxation | energy anomaly
HO | 0.2332854 | 0.2218307 | 0.2686327 | 79.18178 | 64.99503 | 18 | 11 | 0 | 7 | 0 | 7 | 0
HO2 | 0.4056105 | 0.09920962 | 0.213295 | 73.82353 | 61.20147 | 17 | 8 | 0 | 9 | 0 | 9 | 0
O | 0.5091053 | 0.5066284 | 0.518811 | 80.23597 | 67.00643 | 16 | 9 | 0 | 7 | 0 | 7 | 0