## MLIP_Data
MLIP_name | Normal rate (%) | Adsorbate migration rate (%) | Anomaly rate (%) |  |  |  | MAE_total (eV) | MAE_normal (eV) | MAE_single (eV) | ADwT (%) | AMDwT (%) | Num_total | Time_total (s) | Time_per_step (s) | Steps_total
|  |  | total | reproduction failure | unphysical relaxation | energy anomaly
AlphaNet | 40 | 18.4 | 41.6 | 3.6 | 38 | 0 | 0.7031383 | 0.4061394 | 0.3900611 | 72.67918 | 65.24908 | 250 | 2351.353 | 0.03222223 | 72973
CHGNet | 38.4 | 17.2 | 44.4 | 3.6 | 29.6 | 11.2 | 1.537431 | 0.4267554 | 1.842183 | 75.86857 | 67.76479 | 250 | 4648.365 | 0.06101337 | 76186
DP | 59.6 | 8.8 | 31.6 | 6.4 | 25.2 | 0 | 0.6409754 | 0.2884233 | 0.2363562 | 74.54435 | 73.99078 | 250 | 12035.47 | 0.1320664 | 91132
eqnorm | 57.2 | 5.6 | 37.2 | 2.4 | 34.8 | 0 | 0.6186527 | 0.3441024 | 0.3630197 | 74.87143 | 71.703 | 250 | 6010.797 | 0.09078108 | 66212
eSEN | 66.8 | 6.8 | 26.4 | 2 | 24 | 0.4 | 0.4473861 | 0.2399987 | 0.2546486 | 78.6385 | 76.29776 | 250 | 17547.4 | 0.262725 | 66790
GRACE | 38.8 | 14.4 | 46.8 | 2.4 | 44.4 | 0 | 0.7777603 | 0.4936716 | 0.4477228 | 71.87837 | 63.78904 | 250 | 1485.199 | 0.0164085 | 90514
MACE | 38.4 | 12.4 | 49.2 | 2 | 47.2 | 0 | 0.6961176 | 0.5634885 | 0.5242438 | 72.50612 | 64.41454 | 250 | 2205.811 | 0.02895753 | 76174
MATLANTISv8 | 46.8 | 8.4 | 44.8 | 10.8 | 34 | 0 | 0.7435935 | 0.3284061 | 0.2750832 | 75.65333 | 71.18143 | 250 | 9566.148 | 0.08221307 | 116358
MATLANTISv8_D3 | 46 | 7.2 | 46.8 | 10 | 36.8 | 0 | 0.8469774 | 0.4134584 | 0.341221 | 73.69143 | 68.8289 | 250 | 10152.83 | 0.09267086 | 109558
MatterSim | 45.2 | 14.8 | 40 | 4.4 | 35.6 | 0 | 0.8317658 | 0.4304804 | 0.3705307 | 71.89184 | 65.52389 | 250 | 3856.966 | 0.04403985 | 87579
ORB | 51.2 | 12.4 | 36.4 | 4 | 31.6 | 0.8 | 0.6455389 | 0.2469629 | 0.23473 | 75.92367 | 72.77736 | 250 | 1931.791 | 0.02395396 | 80646
SevenNet | 42.8 | 13.2 | 44 | 5.6 | 38.4 | 0 | 0.7684282 | 0.4346465 | 0.3916643 | 71.5834 | 64.99302 | 250 | 7344.707 | 0.07554107 | 97228
UMA_oc20_m | 37.2 | 2 | 60.8 | 5.2 | 55.6 | 0 | 0.6275118 | 0.3254974 | 0.5319222 | 61.10463 | 60.35884 | 250 | 33354.15 | 0.3620729 | 92120
UMA_oc20_s | 31.6 | 2.4 | 66 | 3.2 | 62.8 | 0 | 0.7619492 | 0.3341605 | 0.5325181 | 62.61306 | 55.35687 | 250 | 8584.263 | 0.09577978 | 89625
UMA_omat_m | 74.8 | 6.8 | 18.4 | 1.2 | 16.8 | 0.4 | 0.6954669 | 0.552255 | 0.5272692 | 80.27429 | 79.20568 | 250 | 20096.69 | 0.3671903 | 54731
UMA_omat_s | 69.2 | 12 | 18.8 | 2.8 | 16 | 0 | 0.5250397 | 0.3986584 | 0.3395632 | 78.36367 | 78.15902 | 250 | 6899.511 | 0.1005892 | 68591

## anomaly
MLIP_name | Num_normal | Num_adsorbate_migration | Anomaly count |  |  |  | Reproduction failure |  |  | Unphysical relaxation
|  |  | total | reproduction failure | unphysical relaxation | energy anomaly | ads_eng_seed | ads_seed | slab_seed | ads_conv | ads_move | slab_conv | slab_move
AlphaNet | 100 | 46 | 104 | 9 | 95 | 0 | 9 | 9 | 0 | 0 | 89 | 0 | 40
CHGNet | 96 | 43 | 111 | 9 | 74 | 28 | 9 | 7 | 2 | 2 | 65 | 1 | 34
DP | 149 | 22 | 79 | 16 | 63 | 0 | 16 | 16 | 0 | 5 | 63 | 0 | 20
eqnorm | 143 | 14 | 93 | 6 | 87 | 0 | 6 | 6 | 0 | 0 | 62 | 0 | 49
eSEN | 167 | 17 | 66 | 5 | 60 | 1 | 5 | 2 | 3 | 2 | 42 | 1 | 29
GRACE | 97 | 36 | 117 | 6 | 111 | 0 | 6 | 6 | 0 | 3 | 99 | 0 | 49
MACE | 96 | 31 | 123 | 5 | 118 | 0 | 5 | 5 | 0 | 0 | 93 | 0 | 56
MATLANTISv8 | 117 | 21 | 112 | 27 | 85 | 0 | 27 | 27 | 0 | 14 | 90 | 0 | 41
MATLANTISv8_D3 | 115 | 18 | 117 | 25 | 92 | 0 | 25 | 24 | 1 | 8 | 99 | 0 | 41
MatterSim | 113 | 37 | 100 | 11 | 89 | 0 | 11 | 10 | 0 | 0 | 80 | 0 | 40
ORB | 128 | 31 | 91 | 10 | 79 | 2 | 10 | 8 | 2 | 1 | 56 | 1 | 38
SevenNet | 107 | 33 | 110 | 14 | 96 | 0 | 14 | 12 | 2 | 7 | 79 | 0 | 50
UMA_oc20_m | 93 | 5 | 152 | 13 | 139 | 0 | 13 | 13 | 0 | 2 | 130 | 0 | 77
UMA_oc20_s | 79 | 6 | 165 | 8 | 157 | 0 | 8 | 8 | 0 | 4 | 128 | 0 | 101
UMA_omat_m | 187 | 17 | 46 | 3 | 42 | 1 | 3 | 2 | 1 | 0 | 34 | 0 | 21
UMA_omat_s | 173 | 30 | 47 | 7 | 40 | 0 | 7 | 6 | 1 | 2 | 34 | 0 | 22

## AlphaNet
Adsorbate_name | MAE_total (eV) | MAE_normal (eV) | MAE_single (eV) | ADwT (%) | AMDwT (%) | Num_total | Num_normal | Num_adsorbate_migration | Anomaly count
[9 empty] | total | reproduction failure | unphysical relaxation | energy anomaly
OH | 0.6799867 | 0.4077962 | 0.3609378 | 74.60844 | 69.84899 | 84 | 32 | 16 | 36 | 4 | 32 | 0
O | 0.619903 | 0.3806272 | 0.3378948 | 75.42031 | 72.58083 | 84 | 46 | 0 | 38 | 3 | 35 | 0
OOH | 0.8121201 | 0.457073 | 0.4733334 | 67.89489 | 53.02641 | 82 | 22 | 30 | 30 | 2 | 28 | 0

## CHGNet
Adsorbate_name | MAE_total (eV) | MAE_normal (eV) | MAE_single (eV) | ADwT (%) | AMDwT (%) | Num_total | Num_normal | Num_adsorbate_migration | Anomaly count
[9 empty] | total | reproduction failure | unphysical relaxation | energy anomaly
OH | 0.7449469 | 0.395462 | 0.7123559 | 79.9178 | 75.32292 | 84 | 45 | 7 | 32 | 3 | 27 | 2
O | 1.125271 | 0.4543672 | 1.193692 | 80.49968 | 77.26244 | 84 | 51 | 0 | 33 | 1 | 23 | 9
OOH | 2.771458 | 0 | 3.663874 | 66.97652 | 50.29301 | 82 | 0 | 36 | 46 | 5 | 24 | 17

## DP
Adsorbate_name | MAE_total (eV) | MAE_normal (eV) | MAE_single (eV) | ADwT (%) | AMDwT (%) | Num_total | Num_normal | Num_adsorbate_migration | Anomaly count
[9 empty] | total | reproduction failure | unphysical relaxation | energy anomaly
OH | 0.6202457 | 0.27581 | 0.2522048 | 75.45473 | 75.65077 | 84 | 47 | 8 | 29 | 7 | 22 | 0
O | 0.5251343 | 0.2179091 | 0.1899962 | 75.83738 | 77.916 | 84 | 57 | 0 | 27 | 8 | 19 | 0
OOH | 0.7808771 | 0.3909151 | 0.2676117 | 72.28721 | 68.26936 | 82 | 45 | 14 | 23 | 1 | 22 | 0

## eqnorm
Adsorbate_name | MAE_total (eV) | MAE_normal (eV) | MAE_single (eV) | ADwT (%) | AMDwT (%) | Num_total | Num_normal | Num_adsorbate_migration | Anomaly count
[9 empty] | total | reproduction failure | unphysical relaxation | energy anomaly
OH | 0.5226268 | 0.3070561 | 0.3644602 | 76.66343 | 74.97017 | 84 | 47 | 3 | 34 | 1 | 33 | 0
O | 0.5182096 | 0.4319548 | 0.4164571 | 76.90395 | 76.26185 | 84 | 56 | 0 | 28 | 1 | 27 | 0
OOH | 0.8199135 | 0.2646385 | 0.3068033 | 70.95363 | 63.68609 | 82 | 40 | 11 | 31 | 4 | 27 | 0

## eSEN
Adsorbate_name | MAE_total (eV) | MAE_normal (eV) | MAE_single (eV) | ADwT (%) | AMDwT (%) | Num_total | Num_normal | Num_adsorbate_migration | Anomaly count
[9 empty] | total | reproduction failure | unphysical relaxation | energy anomaly
OH | 0.383399 | 0.2451265 | 0.2800796 | 80.11905 | 78.65572 | 84 | 57 | 5 | 22 | 1 | 21 | 0
O | 0.3416288 | 0.2573507 | 0.2944699 | 80.29438 | 80.2875 | 84 | 64 | 0 | 20 | 1 | 19 | 0
OOH | 0.6212705 | 0.2095027 | 0.1878048 | 75.42558 | 69.79525 | 82 | 46 | 12 | 24 | 3 | 20 | 1

## GRACE
Adsorbate_name | MAE_total (eV) | MAE_normal (eV) | MAE_single (eV) | ADwT (%) | AMDwT (%) | Num_total | Num_normal | Num_adsorbate_migration | Anomaly count
[9 empty] | total | reproduction failure | unphysical relaxation | energy anomaly
OH | 0.717319 | 0.3749906 | 0.4257718 | 73.03045 | 66.80982 | 84 | 33 | 11 | 40 | 3 | 37 | 0
O | 0.8563227 | 0.6415882 | 0.4938521 | 74.9506 | 70.257 | 84 | 39 | 0 | 45 | 2 | 43 | 0
OOH | 0.7591971 | 0.4195805 | 0.4229549 | 67.55102 | 54.06886 | 82 | 25 | 25 | 32 | 1 | 31 | 0

## MACE
Adsorbate_name | MAE_total (eV) | MAE_normal (eV) | MAE_single (eV) | ADwT (%) | AMDwT (%) | Num_total | Num_normal | Num_adsorbate_migration | Anomaly count
[9 empty] | total | reproduction failure | unphysical relaxation | energy anomaly
OH | 0.6771085 | 0.494812 | 0.4857114 | 73.37949 | 67.12488 | 84 | 33 | 8 | 43 | 0 | 43 | 0
O | 0.7897133 | 0.6808467 | 0.5764748 | 74.66108 | 70.33637 | 84 | 38 | 0 | 46 | 3 | 43 | 0
OOH | 0.6197118 | 0.475757 | 0.5102112 | 69.40393 | 55.57183 | 82 | 25 | 23 | 34 | 2 | 32 | 0

## MATLANTISv8
Adsorbate_name | MAE_total (eV) | MAE_normal (eV) | MAE_single (eV) | ADwT (%) | AMDwT (%) | Num_total | Num_normal | Num_adsorbate_migration | Anomaly count
[9 empty] | total | reproduction failure | unphysical relaxation | energy anomaly
OH | 0.7132721 | 0.346912 | 0.3071995 | 75.62115 | 70.41121 | 84 | 30 | 13 | 41 | 9 | 32 | 0
O | 0.8193145 | 0.3593144 | 0.2839386 | 75.75599 | 71.85363 | 84 | 39 | 0 | 45 | 11 | 34 | 0
OOH | 0.6970866 | 0.2917268 | 0.233112 | 75.58113 | 71.28185 | 82 | 48 | 8 | 26 | 7 | 19 | 0

## MATLANTISv8_D3
Adsorbate_name | MAE_total (eV) | MAE_normal (eV) | MAE_single (eV) | ADwT (%) | AMDwT (%) | Num_total | Num_normal | Num_adsorbate_migration | Anomaly count
[9 empty] | total | reproduction failure | unphysical relaxation | energy anomaly
OH | 0.8327883 | 0.4392669 | 0.3813559 | 73.78523 | 68.74348 | 84 | 29 | 10 | 45 | 7 | 38 | 0
O | 0.9191381 | 0.4339323 | 0.3554553 | 73.58155 | 69.1676 | 84 | 38 | 0 | 46 | 13 | 33 | 0
OOH | 0.7875919 | 0.3816573 | 0.2855257 | 73.7079 | 68.56946 | 82 | 48 | 8 | 26 | 5 | 21 | 0

## MatterSim
Adsorbate_name | MAE_total (eV) | MAE_normal (eV) | MAE_single (eV) | ADwT (%) | AMDwT (%) | Num_total | Num_normal | Num_adsorbate_migration | Anomaly count
[9 empty] | total | reproduction failure | unphysical relaxation | energy anomaly
OH | 0.70878 | 0.3170065 | 0.3346462 | 73.74636 | 69.73407 | 84 | 41 | 6 | 37 | 3 | 34 | 0
O | 0.7676083 | 0.5276451 | 0.4089834 | 74.49911 | 73.25357 | 84 | 50 | 0 | 34 | 2 | 32 | 0
OOH | 1.023474 | 0.4211255 | 0.3678999 | 67.32122 | 53.29282 | 82 | 22 | 31 | 29 | 6 | 23 | 0

## ORB
Adsorbate_name | MAE_total (eV) | MAE_normal (eV) | MAE_single (eV) | ADwT (%) | AMDwT (%) | Num_total | Num_normal | Num_adsorbate_migration | Anomaly count
[9 empty] | total | reproduction failure | unphysical relaxation | energy anomaly
OH | 0.454531 | 0.2453546 | 0.2449003 | 77.33803 | 75.98301 | 84 | 42 | 11 | 31 | 1 | 30 | 0
O | 0.5805629 | 0.2309477 | 0.2430055 | 77.30442 | 77.28374 | 84 | 50 | 0 | 34 | 6 | 27 | 1
OOH | 0.9077663 | 0.2710824 | 0.2158341 | 73.06039 | 64.87723 | 82 | 36 | 20 | 26 | 3 | 22 | 1

## SevenNet
Adsorbate_name | MAE_total (eV) | MAE_normal (eV) | MAE_single (eV) | ADwT (%) | AMDwT (%) | Num_total | Num_normal | Num_adsorbate_migration | Anomaly count
[9 empty] | total | reproduction failure | unphysical relaxation | energy anomaly
OH | 0.7990204 | 0.4803391 | 0.4698321 | 72.26879 | 66.37597 | 84 | 29 | 13 | 42 | 5 | 37 | 0
O | 0.6734833 | 0.4428528 | 0.4350892 | 74.52421 | 71.1689 | 84 | 49 | 0 | 35 | 6 | 29 | 0
OOH | 0.8343504 | 0.3750882 | 0.2671059 | 67.86876 | 57.24982 | 82 | 29 | 20 | 33 | 3 | 30 | 0

## UMA_oc20_m
Adsorbate_name | MAE_total (eV) | MAE_normal (eV) | MAE_single (eV) | ADwT (%) | AMDwT (%) | Num_total | Num_normal | Num_adsorbate_migration | Anomaly count
[9 empty] | total | reproduction failure | unphysical relaxation | energy anomaly
OH | 0.5088809 | 0.2134791 | 0.351764 | 60.04859 | 58.52775 | 84 | 28 | 1 | 55 | 7 | 48 | 0
O | 0.856384 | 0.4607116 | 0.7527375 | 59.52907 | 59.84513 | 84 | 25 | 0 | 59 | 5 | 54 | 0
OOH | 0.5145817 | 0.3194012 | 0.4902733 | 63.8004 | 62.76082 | 82 | 40 | 4 | 38 | 1 | 37 | 0

## UMA_oc20_s
Adsorbate_name | MAE_total (eV) | MAE_normal (eV) | MAE_single (eV) | ADwT (%) | AMDwT (%) | Num_total | Num_normal | Num_adsorbate_migration | Anomaly count
[9 empty] | total | reproduction failure | unphysical relaxation | energy anomaly
OH | 0.7202257 | 0.2924277 | 0.4284557 | 61.30183 | 52.97566 | 84 | 23 | 1 | 60 | 6 | 54 | 0
O | 1.059787 | 0.4666029 | 0.6753665 | 61.29859 | 55.07404 | 84 | 22 | 0 | 62 | 1 | 61 | 0
OOH | 0.4995879 | 0.2766934 | 0.4927861 | 65.3028 | 58.08588 | 82 | 34 | 5 | 43 | 1 | 42 | 0

## UMA_omat_m
Adsorbate_name | MAE_total (eV) | MAE_normal (eV) | MAE_single (eV) | ADwT (%) | AMDwT (%) | Num_total | Num_normal | Num_adsorbate_migration | Anomaly count
[9 empty] | total | reproduction failure | unphysical relaxation | energy anomaly
OH | 0.6109504 | 0.524165 | 0.5198517 | 81.42614 | 81.06078 | 84 | 63 | 9 | 12 | 0 | 12 | 0
O | 0.5050466 | 0.4444555 | 0.4425981 | 80.85236 | 80.63452 | 84 | 65 | 0 | 19 | 1 | 18 | 0
OOH | 0.9771093 | 0.7010114 | 0.621604 | 78.50216 | 75.84165 | 82 | 59 | 8 | 15 | 2 | 12 | 1

## UMA_omat_s
Adsorbate_name | MAE_total (eV) | MAE_normal (eV) | MAE_single (eV) | ADwT (%) | AMDwT (%) | Num_total | Num_normal | Num_adsorbate_migration | Anomaly count
[9 empty] | total | reproduction failure | unphysical relaxation | energy anomaly
OH | 0.4618994 | 0.3345392 | 0.3251598 | 77.70813 | 77.05311 | 84 | 41 | 26 | 17 | 2 | 15 | 0
O | 0.4771638 | 0.3120716 | 0.3045088 | 78.51352 | 78.4882 | 84 | 63 | 0 | 21 | 4 | 17 | 0
OOH | 0.6387636 | 0.5158157 | 0.3902273 | 78.8817 | 78.95468 | 82 | 69 | 4 | 9 | 1 | 8 | 0