## MLIP_Data
MLIP_name | Normal rate (%) | Adsorbate migration rate (%) | Anomaly rate (%) |  |  |  | MAE_total (eV) | MAE_normal (eV) | MAE_single (eV) | ADwT (%) | AMDwT (%) | Num_total | Time_total (s) | Time_per_step (s) | Steps_total
|  |  | total | reproduction failure | unphysical relaxation | energy anomaly
AlphaNet | 86.95652 | 5.797101 | 7.246377 | 7.246377 | 0 | 0 | 1.899037 | 0.2533449 | 2.729673 | 87.45144 | 90.77392 | 69 | 517.4892 | 0.03271728 | 15817
CHGNet | 82.6087 | 8.695652 | 8.695652 | 2.898551 | 1.449275 | 4.347826 | 0.575837 | 0.4816427 | 0.568442 | 89.11959 | 90.4129 | 69 | 271.9837 | 0.03459472 | 7862
DP | 81.15942 | 10.14493 | 8.695652 | 0 | 2.898551 | 5.797101 | 1.108987 | 0.2270196 | 1.666168 | 86.81357 | 91.09636 | 69 | 659.6008 | 0.1284019 | 5137
eqnorm | 78.26087 | 15.94203 | 5.797101 | 0 | 4.347826 | 1.449275 | 1.082296 | 0.3880936 | 1.375849 | 85.21887 | 87.73174 | 69 | 673.6616 | 0.1026767 | 6561
eSEN | 89.85507 | 1.449275 | 8.695652 | 1.449275 | 2.898551 | 4.347826 | 1.930072 | 0.2295767 | 2.162962 | 93.33629 | 95.08041 | 69 | 1480.387 | 0.1485288 | 9967
GRACE | 86.95652 | 7.246377 | 5.797101 | 0 | 4.347826 | 1.449275 | 1.056532 | 0.1966651 | 1.748839 | 89.23987 | 91.24161 | 69 | 80.40256 | 0.009875038 | 8142
MACE | 84.05797 | 11.5942 | 4.347826 | 0 | 0 | 4.347826 | 1.013578 | 0.4864246 | 1.242861 | 86.14069 | 89.79671 | 69 | 149.0111 | 0.02760488 | 5398
MATLANTISv8 | 91.30435 | 0 | 8.695652 | 0 | 8.695652 | 0 | 0.1886107 | 0.1870224 | 0.1867849 | 80.38007 | 89.50767 | 69 | 276.872 | 0.08189058 | 3381
MATLANTISv8_D3 | 95.65217 | 0 | 4.347826 | 0 | 4.347826 | 0 | 0.2617516 | 0.265922 | 0.2582293 | 73.22538 | 86.69098 | 69 | 382.7049 | 0.09373129 | 4083
MatterSim | 86.95652 | 2.898551 | 10.14493 | 5.797101 | 4.347826 | 0 | 3.328697 | 0.3846632 | 3.805381 | 88.05925 | 90.90199 | 69 | 906.8025 | 0.04272534 | 21224
ORB | 81.15942 | 8.695652 | 10.14493 | 2.898551 | 1.449275 | 5.797101 | 1.811834 | 0.3667205 | 1.923142 | 88.06369 | 90.9785 | 69 | 153.1037 | 0.01618433 | 9460
SevenNet | 89.85507 | 2.898551 | 7.246377 | 7.246377 | 0 | 0 | 1.084991 | 0.2919825 | 2.357673 | 86.75293 | 90.96635 | 69 | 1239.405 | 0.08032439 | 15430
UMA_oc20_m | 94.2029 | 1.449275 | 4.347826 | 0 | 4.347826 | 0 | 0.2190688 | 0.1130957 | 0.1250577 | 94.09593 | 96.91064 | 69 | 368.7506 | 0.2084514 | 1769
UMA_oc20_s | 94.2029 | 1.449275 | 4.347826 | 0 | 4.347826 | 0 | 0.2018489 | 0.1013767 | 0.1100122 | 90.07493 | 95.27186 | 69 | 260.0326 | 0.1187906 | 2189
UMA_omat_m | 94.2029 | 1.449275 | 4.347826 | 1.449275 | 0 | 2.898551 | 0.5556357 | 0.4796223 | 0.6868161 | 88.47875 | 93.31631 | 69 | 707.0556 | 0.2083866 | 3393
UMA_omat_s | 85.50725 | 8.695652 | 5.797101 | 1.449275 | 1.449275 | 2.898551 | 1.074708 | 0.3618222 | 1.657819 | 83.63995 | 89.51594 | 69 | 617.8228 | 0.1052688 | 5869

## anomaly
MLIP_name | Num_normal | Num_adsorbate_migration | Anomaly count |  |  |  | Reproduction failure |  |  | Unphysical relaxation
|  |  | total | reproduction failure | unphysical relaxation | energy anomaly | ads_eng_seed | ads_seed | slab_seed | ads_conv | ads_move | slab_conv | slab_move
AlphaNet | 60 | 4 | 5 | 5 | 0 | 0 | 5 | 5 | 0 | 5 | 5 | 0 | 0
CHGNet | 57 | 6 | 6 | 2 | 1 | 3 | 2 | 2 | 0 | 1 | 0 | 0 | 0
DP | 56 | 7 | 6 | 0 | 2 | 4 | 0 | 0 | 0 | 0 | 2 | 0 | 0
eqnorm | 54 | 11 | 4 | 0 | 3 | 1 | 0 | 0 | 0 | 0 | 3 | 0 | 0
eSEN | 62 | 1 | 6 | 1 | 2 | 3 | 1 | 1 | 0 | 2 | 2 | 0 | 0
GRACE | 60 | 5 | 4 | 0 | 3 | 1 | 0 | 0 | 0 | 1 | 2 | 0 | 0
MACE | 58 | 8 | 3 | 0 | 0 | 3 | 0 | 0 | 0 | 0 | 0 | 0 | 0
MATLANTISv8 | 63 | 0 | 6 | 0 | 6 | 0 | 0 | 0 | 0 | 0 | 6 | 0 | 3
MATLANTISv8_D3 | 66 | 0 | 3 | 0 | 3 | 0 | 0 | 0 | 0 | 0 | 3 | 0 | 0
MatterSim | 60 | 2 | 7 | 4 | 3 | 0 | 4 | 4 | 0 | 6 | 4 | 0 | 0
ORB | 56 | 6 | 7 | 2 | 1 | 4 | 2 | 2 | 0 | 3 | 0 | 0 | 0
SevenNet | 62 | 2 | 5 | 5 | 0 | 0 | 5 | 5 | 0 | 5 | 3 | 0 | 0
UMA_oc20_m | 65 | 1 | 3 | 0 | 3 | 0 | 0 | 0 | 0 | 0 | 3 | 0 | 0
UMA_oc20_s | 65 | 1 | 3 | 0 | 3 | 0 | 0 | 0 | 0 | 0 | 3 | 0 | 0
UMA_omat_m | 65 | 1 | 3 | 1 | 0 | 2 | 1 | 1 | 0 | 0 | 1 | 0 | 0
UMA_omat_s | 59 | 6 | 4 | 1 | 1 | 2 | 1 | 1 | 0 | 0 | 2 | 0 | 0

## AlphaNet
Adsorbate_name | MAE_total (eV) | MAE_normal (eV) | MAE_single (eV) | ADwT (%) | AMDwT (%) | Num_total | Num_normal | Num_adsorbate_migration | Anomaly count
[9 empty] | total | reproduction failure | unphysical relaxation | energy anomaly
N | 0.2580116 | 0.223309 | 0.2002087 | 89.39367 | 91.92442 | 23 | 20 | 3 | 0 | 0 | 0 | 0
O | 5.181442 | 0.2828476 | 7.760792 | 80.98196 | 85.87443 | 23 | 17 | 1 | 5 | 5 | 0 | 0
H | 0.2576568 | 0.2576568 | 0.2280178 | 91.9787 | 94.52291 | 23 | 23 | 0 | 0 | 0 | 0 | 0

## CHGNet
Adsorbate_name | MAE_total (eV) | MAE_normal (eV) | MAE_single (eV) | ADwT (%) | AMDwT (%) | Num_total | Num_normal | Num_adsorbate_migration | Anomaly count
[9 empty] | total | reproduction failure | unphysical relaxation | energy anomaly
N | 0.4869136 | 0.4445785 | 0.3903564 | 88.66016 | 89.12995 | 23 | 17 | 4 | 2 | 2 | 0 | 0
O | 0.98641 | 0.7650784 | 1.104435 | 89.39219 | 92.06838 | 23 | 19 | 1 | 3 | 0 | 0 | 3
H | 0.2541876 | 0.2552053 | 0.2105341 | 89.30642 | 90.04037 | 23 | 21 | 1 | 1 | 0 | 1 | 0

## DP
Adsorbate_name | MAE_total (eV) | MAE_normal (eV) | MAE_single (eV) | ADwT (%) | AMDwT (%) | Num_total | Num_normal | Num_adsorbate_migration | Anomaly count
[9 empty] | total | reproduction failure | unphysical relaxation | energy anomaly
N | 0.3200545 | 0.2843594 | 0.262143 | 86.71399 | 87.92384 | 23 | 17 | 6 | 0 | 0 | 0 | 0
O | 2.803273 | 0.1997122 | 4.53301 | 84.29902 | 90.74895 | 23 | 16 | 1 | 6 | 0 | 2 | 4
H | 0.2036345 | 0.2036345 | 0.2033511 | 89.42768 | 94.61628 | 23 | 23 | 0 | 0 | 0 | 0 | 0

## eqnorm
Adsorbate_name | MAE_total (eV) | MAE_normal (eV) | MAE_single (eV) | ADwT (%) | AMDwT (%) | Num_total | Num_normal | Num_adsorbate_migration | Anomaly count
[9 empty] | total | reproduction failure | unphysical relaxation | energy anomaly
N | 0.4997569 | 0.4640272 | 0.4416098 | 87.41201 | 89.47135 | 23 | 20 | 3 | 0 | 0 | 0 | 0
O | 2.441585 | 0.4225916 | 3.447894 | 81.42266 | 85.01654 | 23 | 14 | 5 | 4 | 0 | 3 | 1
H | 0.3055448 | 0.2880113 | 0.2380422 | 86.82195 | 88.70732 | 23 | 20 | 3 | 0 | 0 | 0 | 0

## eSEN
Adsorbate_name | MAE_total (eV) | MAE_normal (eV) | MAE_single (eV) | ADwT (%) | AMDwT (%) | Num_total | Num_normal | Num_adsorbate_migration | Anomaly count
[9 empty] | total | reproduction failure | unphysical relaxation | energy anomaly
N | 0.3077466 | 0.3097071 | 0.2893302 | 94.01952 | 94.69312 | 23 | 22 | 1 | 0 | 0 | 0 | 0
O | 5.29075 | 0.1770982 | 6.010054 | 90.20852 | 93.01381 | 23 | 17 | 0 | 6 | 1 | 2 | 3
H | 0.1917188 | 0.1917188 | 0.1895016 | 95.78083 | 97.53429 | 23 | 23 | 0 | 0 | 0 | 0 | 0

## GRACE
Adsorbate_name | MAE_total (eV) | MAE_normal (eV) | MAE_single (eV) | ADwT (%) | AMDwT (%) | Num_total | Num_normal | Num_adsorbate_migration | Anomaly count
[9 empty] | total | reproduction failure | unphysical relaxation | energy anomaly
N | 0.2322265 | 0.2185641 | 0.2017137 | 91.29991 | 92.25708 | 23 | 20 | 3 | 0 | 0 | 0 | 0
O | 2.752263 | 0.1865375 | 4.870281 | 83.32298 | 85.53545 | 23 | 17 | 2 | 4 | 0 | 3 | 1
H | 0.1851081 | 0.1851081 | 0.1745217 | 93.09672 | 95.9323 | 23 | 23 | 0 | 0 | 0 | 0 | 0

## MACE
Adsorbate_name | MAE_total (eV) | MAE_normal (eV) | MAE_single (eV) | ADwT (%) | AMDwT (%) | Num_total | Num_normal | Num_adsorbate_migration | Anomaly count
[9 empty] | total | reproduction failure | unphysical relaxation | energy anomaly
N | 0.5137508 | 0.4771819 | 0.5066022 | 85.36528 | 89.62358 | 23 | 19 | 4 | 0 | 0 | 0 | 0
O | 2.124213 | 0.6176549 | 2.886843 | 84.92014 | 88.65334 | 23 | 16 | 4 | 3 | 0 | 0 | 3
H | 0.4027694 | 0.4027694 | 0.3351365 | 88.13665 | 91.11322 | 23 | 23 | 0 | 0 | 0 | 0 | 0

## MATLANTISv8
Adsorbate_name | MAE_total (eV) | MAE_normal (eV) | MAE_single (eV) | ADwT (%) | AMDwT (%) | Num_total | Num_normal | Num_adsorbate_migration | Anomaly count
[9 empty] | total | reproduction failure | unphysical relaxation | energy anomaly
N | 0.2785336 | 0.2741662 | 0.2889698 | 80.42147 | 89.25348 | 23 | 21 | 0 | 2 | 0 | 2 | 0
O | 0.1534669 | 0.1490841 | 0.1405895 | 79.83141 | 89.01955 | 23 | 21 | 0 | 2 | 0 | 2 | 0
H | 0.1338318 | 0.1378171 | 0.1307953 | 80.88731 | 90.24998 | 23 | 21 | 0 | 2 | 0 | 2 | 0

## MATLANTISv8_D3
Adsorbate_name | MAE_total (eV) | MAE_normal (eV) | MAE_single (eV) | ADwT (%) | AMDwT (%) | Num_total | Num_normal | Num_adsorbate_migration | Anomaly count
[9 empty] | total | reproduction failure | unphysical relaxation | energy anomaly
N | 0.365804 | 0.3885542 | 0.3827543 | 73.10115 | 86.41864 | 23 | 21 | 0 | 2 | 0 | 2 | 0
O | 0.2377277 | 0.23689 | 0.2113476 | 73.21207 | 86.56794 | 23 | 22 | 0 | 1 | 0 | 1 | 0
H | 0.181723 | 0.181723 | 0.1805861 | 73.36291 | 87.08637 | 23 | 23 | 0 | 0 | 0 | 0 | 0

## MatterSim
Adsorbate_name | MAE_total (eV) | MAE_normal (eV) | MAE_single (eV) | ADwT (%) | AMDwT (%) | Num_total | Num_normal | Num_adsorbate_migration | Anomaly count
[9 empty] | total | reproduction failure | unphysical relaxation | energy anomaly
N | 0.376887 | 0.4070938 | 0.3748681 | 90.40816 | 92.14327 | 23 | 20 | 2 | 1 | 0 | 1 | 0
O | 9.194778 | 0.3180049 | 10.65599 | 83.71783 | 88.14561 | 23 | 17 | 0 | 6 | 4 | 2 | 0
H | 0.4144275 | 0.4144275 | 0.3852802 | 90.05176 | 92.41708 | 23 | 23 | 0 | 0 | 0 | 0 | 0

## ORB
Adsorbate_name | MAE_total (eV) | MAE_normal (eV) | MAE_single (eV) | ADwT (%) | AMDwT (%) | Num_total | Num_normal | Num_adsorbate_migration | Anomaly count
[9 empty] | total | reproduction failure | unphysical relaxation | energy anomaly
N | 0.4989567 | 0.4861947 | 0.4188587 | 86.94913 | 88.80119 | 23 | 17 | 4 | 2 | 1 | 1 | 0
O | 4.59619 | 0.2776792 | 5.02827 | 87.20645 | 89.98201 | 23 | 16 | 2 | 5 | 1 | 0 | 4
H | 0.3403552 | 0.3403552 | 0.3222981 | 90.03549 | 94.15232 | 23 | 23 | 0 | 0 | 0 | 0 | 0

## SevenNet
Adsorbate_name | MAE_total (eV) | MAE_normal (eV) | MAE_single (eV) | ADwT (%) | AMDwT (%) | Num_total | Num_normal | Num_adsorbate_migration | Anomaly count
[9 empty] | total | reproduction failure | unphysical relaxation | energy anomaly
N | 0.3444559 | 0.3188469 | 0.3124509 | 89.9512 | 93.77055 | 23 | 22 | 1 | 0 | 0 | 0 | 0
O | 2.552354 | 0.1676794 | 6.410681 | 79.66874 | 83.73894 | 23 | 17 | 1 | 5 | 5 | 0 | 0
H | 0.3581623 | 0.3581623 | 0.3498867 | 90.63886 | 95.38955 | 23 | 23 | 0 | 0 | 0 | 0 | 0

## UMA_oc20_m
Adsorbate_name | MAE_total (eV) | MAE_normal (eV) | MAE_single (eV) | ADwT (%) | AMDwT (%) | Num_total | Num_normal | Num_adsorbate_migration | Anomaly count
[9 empty] | total | reproduction failure | unphysical relaxation | energy anomaly
N | 0.2763322 | 0.1483816 | 0.1815355 | 93.45016 | 96.05097 | 23 | 21 | 1 | 1 | 0 | 1 | 0
O | 0.2263823 | 0.1280192 | 0.1289621 | 94.50754 | 97.2848 | 23 | 22 | 0 | 1 | 0 | 1 | 0
H | 0.1544919 | 0.06449012 | 0.06467554 | 94.33008 | 97.39617 | 23 | 22 | 0 | 1 | 0 | 1 | 0

## UMA_oc20_s
Adsorbate_name | MAE_total (eV) | MAE_normal (eV) | MAE_single (eV) | ADwT (%) | AMDwT (%) | Num_total | Num_normal | Num_adsorbate_migration | Anomaly count
[9 empty] | total | reproduction failure | unphysical relaxation | energy anomaly
N | 0.2685969 | 0.1449394 | 0.1726863 | 89.5105 | 94.48984 | 23 | 21 | 1 | 1 | 0 | 1 | 0
O | 0.190454 | 0.09963028 | 0.09493154 | 90.50133 | 95.56415 | 23 | 22 | 0 | 1 | 0 | 1 | 0
H | 0.1464959 | 0.06154054 | 0.06241888 | 90.21295 | 95.7616 | 23 | 22 | 0 | 1 | 0 | 1 | 0

## UMA_omat_m
Adsorbate_name | MAE_total (eV) | MAE_normal (eV) | MAE_single (eV) | ADwT (%) | AMDwT (%) | Num_total | Num_normal | Num_adsorbate_migration | Anomaly count
[9 empty] | total | reproduction failure | unphysical relaxation | energy anomaly
N | 0.7196638 | 0.6099762 | 0.7758166 | 88.2446 | 92.90925 | 23 | 21 | 1 | 1 | 0 | 0 | 1
O | 0.507334 | 0.4750852 | 0.7701033 | 87.55989 | 92.20601 | 23 | 22 | 0 | 1 | 1 | 0 | 0
H | 0.4399092 | 0.3597308 | 0.5145285 | 89.63177 | 94.83367 | 23 | 22 | 0 | 1 | 0 | 0 | 1

## UMA_omat_s
Adsorbate_name | MAE_total (eV) | MAE_normal (eV) | MAE_single (eV) | ADwT (%) | AMDwT (%) | Num_total | Num_normal | Num_adsorbate_migration | Anomaly count
[9 empty] | total | reproduction failure | unphysical relaxation | energy anomaly
N | 0.5493606 | 0.537575 | 0.529309 | 85.16267 | 90.74263 | 23 | 20 | 3 | 0 | 0 | 0 | 0
O | 2.419392 | 0.2951533 | 4.183818 | 79.31973 | 84.57349 | 23 | 16 | 3 | 4 | 1 | 1 | 2
H | 0.2553719 | 0.2553719 | 0.2603292 | 86.43744 | 93.23169 | 23 | 23 | 0 | 0 | 0 | 0 | 0