## MLIP_Data
MLIP_name | Normal rate (%) | Adsorbate migration rate (%) | Anomaly rate (%) |  |  |  | MAE_total (eV) | MAE_normal (eV) | MAE_single (eV) | ADwT (%) | AMDwT (%) | Num_total | Time_total (s) | Time_per_step (s) | Steps_total
|  |  | total | reproduction failure | unphysical relaxation | energy anomaly
AlphaNet | 69.33333 | 8 | 22.66667 | 0 | 22.66667 | 0 | 0.343508 | 0.2377238 | 0.3055334 | 78.77166 | 80.11409 | 150 | 774.9204 | 0.03194758 | 24256
CHGNet | 60.66667 | 12.66667 | 26.66667 | 4.666667 | 13.33333 | 8.666667 | 0.9844594 | 0.4521576 | 1.213959 | 81.90635 | 79.9613 | 150 | 1432.828 | 0.04968543 | 28838
DP | 87.33333 | 2.666667 | 10 | 0.6666667 | 8.666667 | 0.6666667 | 0.3442137 | 0.2277711 | 0.2682684 | 87.02789 | 88.07144 | 150 | 3327.495 | 0.1324482 | 25123
eqnorm | 80 | 7.333333 | 12.66667 | 0.6666667 | 12 | 0 | 0.3038131 | 0.2387084 | 0.2841498 | 85.31678 | 84.06689 | 150 | 2055.756 | 0.08539318 | 24074
eSEN | 89.33333 | 4 | 6.666667 | 2 | 4.666667 | 0 | 0.198696 | 0.151636 | 0.1636954 | 90.42925 | 90.71588 | 150 | 4855.342 | 0.2055258 | 23624
GRACE | 82 | 8 | 10 | 1.333333 | 8.666667 | 0 | 0.3544396 | 0.2523834 | 0.2749703 | 86.44762 | 85.71536 | 150 | 371.4154 | 0.0139394 | 26645
MACE | 70.66667 | 10 | 19.33333 | 0.6666667 | 18 | 0.6666667 | 0.4268964 | 0.3352492 | 0.3956808 | 82.15873 | 82.32013 | 150 | 711.926 | 0.028033 | 25396
MATLANTISv8 | 85.33333 | 3.333333 | 11.33333 | 3.333333 | 8 | 0 | 0.2876249 | 0.1755417 | 0.1964871 | 89.68073 | 89.65436 | 150 | 2150.708 | 0.08690431 | 24748
MATLANTISv8_D3 | 80.66667 | 4.666667 | 14.66667 | 3.333333 | 10 | 1.333333 | 0.3557928 | 0.22417 | 0.2690797 | 84.86508 | 86.55198 | 150 | 3181.949 | 0.09238573 | 34442
MatterSim | 80.66667 | 6.666667 | 12.66667 | 2 | 10.66667 | 0 | 0.2970607 | 0.2004881 | 0.2339628 | 87.1127 | 85.83445 | 150 | 1199.898 | 0.04345568 | 27612
ORB | 84 | 3.333333 | 12.66667 | 0.6666667 | 11.33333 | 0.6666667 | 0.2863028 | 0.2114317 | 0.2071457 | 90.18163 | 89.83475 | 150 | 443.2938 | 0.02290924 | 19350
SevenNet | 83.33333 | 5.333333 | 11.33333 | 0.6666667 | 10 | 0.6666667 | 0.3165369 | 0.2111959 | 0.2601187 | 86.13991 | 86.5305 | 150 | 2045.764 | 0.08119398 | 25196
UMA_oc20_m | 64.66667 | 3.333333 | 32 | 8.666667 | 22.66667 | 0.6666667 | 0.8035617 | 0.3000314 | 0.5550553 | 65.64921 | 71.87606 | 150 | 14011.77 | 0.2862057 | 48957
UMA_oc20_s | 56 | 7.333333 | 36.66667 | 4 | 32.66667 | 0 | 0.9339151 | 0.4026912 | 0.6022517 | 57.39433 | 64.80962 | 150 | 4302.101 | 0.09559588 | 45003
UMA_omat_m | 92 | 2.666667 | 5.333333 | 1.333333 | 3.333333 | 0.6666667 | 0.4796793 | 0.393018 | 0.439878 | 93.73039 | 93.08307 | 150 | 4222.423 | 0.2992928 | 14108
UMA_omat_s | 90 | 4.666667 | 5.333333 | 0 | 5.333333 | 0 | 0.4153483 | 0.3409284 | 0.3515819 | 91.56485 | 90.8569 | 150 | 1478.747 | 0.1023283 | 14451

## anomaly
MLIP_name | Num_normal | Num_adsorbate_migration | Anomaly count |  |  |  | Reproduction failure |  |  | Unphysical relaxation
|  |  | total | reproduction failure | unphysical relaxation | energy anomaly | ads_eng_seed | ads_seed | slab_seed | ads_conv | ads_move | slab_conv | slab_move
AlphaNet | 104 | 12 | 34 | 0 | 34 | 0 | 0 | 0 | 0 | 0 | 29 | 0 | 11
CHGNet | 91 | 19 | 40 | 7 | 20 | 13 | 7 | 7 | 0 | 2 | 21 | 0 | 5
DP | 131 | 4 | 15 | 1 | 13 | 1 | 1 | 1 | 0 | 2 | 8 | 0 | 4
eqnorm | 120 | 11 | 19 | 1 | 18 | 0 | 1 | 1 | 0 | 1 | 16 | 0 | 3
eSEN | 134 | 6 | 10 | 3 | 7 | 0 | 3 | 2 | 1 | 1 | 8 | 0 | 2
GRACE | 123 | 12 | 15 | 2 | 13 | 0 | 2 | 2 | 0 | 2 | 10 | 0 | 6
MACE | 106 | 15 | 29 | 1 | 27 | 1 | 1 | 1 | 0 | 2 | 22 | 0 | 7
MATLANTISv8 | 128 | 5 | 17 | 5 | 12 | 0 | 5 | 5 | 0 | 4 | 9 | 0 | 5
MATLANTISv8_D3 | 121 | 7 | 22 | 5 | 15 | 2 | 5 | 4 | 0 | 3 | 10 | 0 | 8
MatterSim | 121 | 10 | 19 | 3 | 16 | 0 | 3 | 3 | 0 | 3 | 15 | 0 | 2
ORB | 126 | 5 | 19 | 1 | 17 | 1 | 1 | 1 | 0 | 1 | 16 | 0 | 1
SevenNet | 125 | 8 | 17 | 1 | 15 | 1 | 1 | 1 | 0 | 2 | 14 | 0 | 2
UMA_oc20_m | 97 | 5 | 48 | 13 | 34 | 1 | 13 | 10 | 8 | 2 | 34 | 0 | 30
UMA_oc20_s | 84 | 11 | 55 | 6 | 49 | 0 | 6 | 5 | 3 | 1 | 42 | 2 | 30
UMA_omat_m | 138 | 4 | 8 | 2 | 5 | 1 | 2 | 2 | 0 | 2 | 3 | 0 | 2
UMA_omat_s | 135 | 7 | 8 | 0 | 8 | 0 | 0 | 0 | 0 | 0 | 5 | 0 | 3

## AlphaNet
Adsorbate_name | MAE_total (eV) | MAE_normal (eV) | MAE_single (eV) | ADwT (%) | AMDwT (%) | Num_total | Num_normal | Num_adsorbate_migration | Anomaly count
[9 empty] | total | reproduction failure | unphysical relaxation | energy anomaly
O | 0.3907 | 0.2406049 | 0.3338797 | 77.83089 | 79.3139 | 92 | 57 | 5 | 30 | 0 | 30 | 0
OH | 0.2519042 | 0.2320476 | 0.2387999 | 80.45918 | 83.42346 | 52 | 45 | 4 | 3 | 0 | 3 | 0
HO2 | 0.2709707 | 0.2833284 | 0.5300018 | 83.1746 | 65.21999 | 3 | 2 | 1 | 0 | 0 | 0 | 0
C3H6O | 0.5566202 | 0 | 0.3684926 | 73.96825 | 62.18494 | 3 | 0 | 2 | 1 | 0 | 1 | 0

## CHGNet
Adsorbate_name | MAE_total (eV) | MAE_normal (eV) | MAE_single (eV) | ADwT (%) | AMDwT (%) | Num_total | Num_normal | Num_adsorbate_migration | Anomaly count
[9 empty] | total | reproduction failure | unphysical relaxation | energy anomaly
O | 1.281943 | 0.5537084 | 1.687704 | 80.86069 | 78.44154 | 92 | 47 | 10 | 35 | 7 | 17 | 11
OH | 0.3529203 | 0.3436829 | 0.2977712 | 84.49568 | 84.50697 | 52 | 44 | 6 | 2 | 0 | 2 | 0
HO2 | 2.879751 | 0 | 2.84166 | 84.9093 | 81.92767 | 3 | 0 | 1 | 2 | 0 | 0 | 2
C3H6O | 0.9130167 | 0 | 0.9386451 | 66.08844 | 45.8091 | 3 | 0 | 2 | 1 | 0 | 1 | 0

## DP
Adsorbate_name | MAE_total (eV) | MAE_normal (eV) | MAE_single (eV) | ADwT (%) | AMDwT (%) | Num_total | Num_normal | Num_adsorbate_migration | Anomaly count
[9 empty] | total | reproduction failure | unphysical relaxation | energy anomaly
O | 0.33043 | 0.2166093 | 0.2241539 | 86.67258 | 87.31057 | 92 | 77 | 3 | 12 | 1 | 11 | 0
OH | 0.2777287 | 0.2066357 | 0.2723335 | 88.13776 | 90.03915 | 52 | 50 | 1 | 1 | 0 | 1 | 0
HO2 | 0.6819422 | 0.6819422 | 0.5865354 | 85.5102 | 85.45861 | 3 | 3 | 0 | 0 | 0 | 0 | 0
C3H6O | 1.581591 | 0.7814915 | 1.232387 | 80.20408 | 79.91051 | 3 | 1 | 0 | 2 | 0 | 1 | 1

## eqnorm
Adsorbate_name | MAE_total (eV) | MAE_normal (eV) | MAE_single (eV) | ADwT (%) | AMDwT (%) | Num_total | Num_normal | Num_adsorbate_migration | Anomaly count
[9 empty] | total | reproduction failure | unphysical relaxation | energy anomaly
O | 0.3055133 | 0.2358721 | 0.2884011 | 85.66548 | 85.00705 | 92 | 73 | 4 | 15 | 1 | 14 | 0
OH | 0.2681701 | 0.2400301 | 0.2602728 | 85.43891 | 84.82985 | 52 | 44 | 5 | 3 | 0 | 3 | 0
HO2 | 0.5933782 | 0.3525294 | 0.2764515 | 85 | 69.79866 | 3 | 2 | 1 | 0 | 0 | 0 | 0
C3H6O | 0.5799219 | 0.15997 | 0.5753454 | 72.82313 | 56.2789 | 3 | 1 | 1 | 1 | 0 | 1 | 0

## eSEN
Adsorbate_name | MAE_total (eV) | MAE_normal (eV) | MAE_single (eV) | ADwT (%) | AMDwT (%) | Num_total | Num_normal | Num_adsorbate_migration | Anomaly count
[9 empty] | total | reproduction failure | unphysical relaxation | energy anomaly
O | 0.1743251 | 0.1370185 | 0.1552101 | 90.88546 | 91.47396 | 92 | 82 | 3 | 7 | 2 | 5 | 0
OH | 0.1759058 | 0.1462089 | 0.1522538 | 90.19165 | 91.1603 | 52 | 48 | 2 | 2 | 1 | 1 | 0
HO2 | 0.9007138 | 0.1484332 | 0.116351 | 79.60317 | 62.12528 | 3 | 1 | 1 | 1 | 0 | 1 | 0
C3H6O | 0.6390841 | 0.6390841 | 0.6695762 | 91.38322 | 88.3557 | 3 | 3 | 0 | 0 | 0 | 0 | 0

## GRACE
Adsorbate_name | MAE_total (eV) | MAE_normal (eV) | MAE_single (eV) | ADwT (%) | AMDwT (%) | Num_total | Num_normal | Num_adsorbate_migration | Anomaly count
[9 empty] | total | reproduction failure | unphysical relaxation | energy anomaly
O | 0.3636715 | 0.2519632 | 0.2616438 | 86.7358 | 86.30824 | 92 | 75 | 4 | 13 | 2 | 11 | 0
OH | 0.3292235 | 0.258886 | 0.2810788 | 86.09301 | 85.7873 | 52 | 44 | 6 | 2 | 0 | 2 | 0
HO2 | 0.2028009 | 0.2770929 | 0.2888189 | 88.70748 | 80.32438 | 3 | 2 | 1 | 0 | 0 | 0 | 0
C3H6O | 0.6600468 | 0.1003765 | 0.5639214 | 81.4966 | 71.67785 | 3 | 2 | 1 | 0 | 0 | 0 | 0

## MACE
Adsorbate_name | MAE_total (eV) | MAE_normal (eV) | MAE_single (eV) | ADwT (%) | AMDwT (%) | Num_total | Num_normal | Num_adsorbate_migration | Anomaly count
[9 empty] | total | reproduction failure | unphysical relaxation | energy anomaly
O | 0.4471508 | 0.3633258 | 0.4312249 | 81.22153 | 81.37219 | 92 | 59 | 7 | 26 | 1 | 25 | 0
OH | 0.3826955 | 0.3076023 | 0.3217421 | 84.07117 | 84.88277 | 52 | 44 | 5 | 3 | 0 | 2 | 1
HO2 | 0.2536771 | 0.09360926 | 0.3821866 | 85.13605 | 80.3654 | 3 | 2 | 1 | 0 | 0 | 0 | 0
C3H6O | 0.7451307 | 0.3784778 | 0.60076 | 74.77324 | 68.92617 | 3 | 1 | 2 | 0 | 0 | 0 | 0

## MATLANTISv8
Adsorbate_name | MAE_total (eV) | MAE_normal (eV) | MAE_single (eV) | ADwT (%) | AMDwT (%) | Num_total | Num_normal | Num_adsorbate_migration | Anomaly count
[9 empty] | total | reproduction failure | unphysical relaxation | energy anomaly
O | 0.3326681 | 0.1574533 | 0.2000318 | 89.41807 | 89.32728 | 92 | 75 | 2 | 15 | 5 | 10 | 0
OH | 0.1901769 | 0.1719734 | 0.1721037 | 90.4134 | 91.1988 | 52 | 49 | 2 | 1 | 0 | 1 | 0
HO2 | 0.2180256 | 0.2717138 | 0.1587259 | 89.30839 | 79.61596 | 3 | 2 | 1 | 0 | 0 | 0 | 0
C3H6O | 0.664997 | 0.8451055 | 0.5481892 | 85.40816 | 82.95302 | 3 | 2 | 0 | 1 | 0 | 1 | 0

## MATLANTISv8_D3
Adsorbate_name | MAE_total (eV) | MAE_normal (eV) | MAE_single (eV) | ADwT (%) | AMDwT (%) | Num_total | Num_normal | Num_adsorbate_migration | Anomaly count
[9 empty] | total | reproduction failure | unphysical relaxation | energy anomaly
O | 0.3362118 | 0.1768336 | 0.2215306 | 84.72272 | 86.49536 | 92 | 72 | 4 | 16 | 3 | 12 | 1
OH | 0.3316042 | 0.2776933 | 0.3097214 | 85.61486 | 87.85256 | 52 | 46 | 3 | 3 | 2 | 1 | 0
HO2 | 0.5181977 | 0.5427918 | 0.3725554 | 83.68481 | 75.32811 | 3 | 2 | 0 | 1 | 0 | 1 | 0
C3H6O | 1.21314 | 0.5330777 | 0.919322 | 77.41497 | 76.96868 | 3 | 1 | 0 | 2 | 0 | 1 | 1

## MatterSim
Adsorbate_name | MAE_total (eV) | MAE_normal (eV) | MAE_single (eV) | ADwT (%) | AMDwT (%) | Num_total | Num_normal | Num_adsorbate_migration | Anomaly count
[9 empty] | total | reproduction failure | unphysical relaxation | energy anomaly
O | 0.2969783 | 0.19159 | 0.2373685 | 87.49039 | 86.95628 | 92 | 74 | 1 | 17 | 3 | 14 | 0
OH | 0.2570748 | 0.21766 | 0.2167934 | 87.66026 | 86.8095 | 52 | 46 | 5 | 1 | 0 | 1 | 0
HO2 | 0.3442148 | 0.06903715 | 0.180006 | 88.4127 | 72.55034 | 3 | 1 | 1 | 1 | 0 | 1 | 0
C3H6O | 0.9455209 | 0 | 0.4810795 | 64.73923 | 47.81506 | 3 | 0 | 3 | 0 | 0 | 0 | 0

## ORB
Adsorbate_name | MAE_total (eV) | MAE_normal (eV) | MAE_single (eV) | ADwT (%) | AMDwT (%) | Num_total | Num_normal | Num_adsorbate_migration | Anomaly count
[9 empty] | total | reproduction failure | unphysical relaxation | energy anomaly
O | 0.2670789 | 0.1860787 | 0.1819979 | 90.28357 | 90.04827 | 92 | 76 | 2 | 14 | 1 | 12 | 1
OH | 0.2571917 | 0.2219678 | 0.229764 | 90.96481 | 92.1911 | 52 | 48 | 2 | 2 | 0 | 2 | 0
HO2 | 1.008702 | 0 | 0.1780244 | 77.9932 | 50.20507 | 3 | 0 | 1 | 2 | 0 | 2 | 0
C3H6O | 0.6580295 | 0.9219792 | 0.6154137 | 85.66893 | 82.07308 | 3 | 2 | 0 | 1 | 0 | 1 | 0

## SevenNet
Adsorbate_name | MAE_total (eV) | MAE_normal (eV) | MAE_single (eV) | ADwT (%) | AMDwT (%) | Num_total | Num_normal | Num_adsorbate_migration | Anomaly count
[9 empty] | total | reproduction failure | unphysical relaxation | energy anomaly
O | 0.2931528 | 0.1484038 | 0.2160207 | 85.66844 | 85.9948 | 92 | 75 | 3 | 14 | 1 | 13 | 0
OH | 0.3317436 | 0.2769371 | 0.3166078 | 87.36002 | 88.8397 | 52 | 46 | 4 | 2 | 0 | 1 | 1
HO2 | 0.5156019 | 0.5049115 | 0.3487789 | 87.32426 | 77.25951 | 3 | 2 | 1 | 0 | 0 | 0 | 0
C3H6O | 0.5710015 | 0.7601338 | 0.5446533 | 78.26531 | 72.20358 | 3 | 2 | 0 | 1 | 0 | 1 | 0

## UMA_oc20_m
Adsorbate_name | MAE_total (eV) | MAE_normal (eV) | MAE_single (eV) | ADwT (%) | AMDwT (%) | Num_total | Num_normal | Num_adsorbate_migration | Anomaly count
[9 empty] | total | reproduction failure | unphysical relaxation | energy anomaly
O | 1.00588 | 0.3423653 | 0.6327944 | 64.89167 | 69.81009 | 92 | 54 | 4 | 34 | 10 | 24 | 0
OH | 0.4163705 | 0.2255024 | 0.397785 | 65.50759 | 75.14692 | 52 | 40 | 0 | 12 | 2 | 10 | 0
HO2 | 0.8355227 | 0.1948877 | 0.2262671 | 75.31746 | 68.52722 | 3 | 1 | 1 | 1 | 1 | 0 | 0
C3H6O | 1.278487 | 0.7001666 | 1.225862 | 81.66667 | 81.88665 | 3 | 2 | 0 | 1 | 0 | 0 | 1

## UMA_oc20_s
Adsorbate_name | MAE_total (eV) | MAE_normal (eV) | MAE_single (eV) | ADwT (%) | AMDwT (%) | Num_total | Num_normal | Num_adsorbate_migration | Anomaly count
[9 empty] | total | reproduction failure | unphysical relaxation | energy anomaly
O | 1.154617 | 0.3966392 | 0.6586936 | 56.18456 | 63.12664 | 92 | 47 | 8 | 37 | 5 | 32 | 0
OH | 0.5698683 | 0.368964 | 0.502331 | 57.06763 | 67.25972 | 52 | 33 | 2 | 17 | 1 | 16 | 0
HO2 | 0.6695414 | 0.7875218 | 0.5334993 | 77.58503 | 61.05518 | 3 | 1 | 1 | 1 | 0 | 1 | 0
C3H6O | 0.7402297 | 0.7402297 | 0.6720804 | 79.96599 | 77.70694 | 3 | 3 | 0 | 0 | 0 | 0 | 0

## UMA_omat_m
Adsorbate_name | MAE_total (eV) | MAE_normal (eV) | MAE_single (eV) | ADwT (%) | AMDwT (%) | Num_total | Num_normal | Num_adsorbate_migration | Anomaly count
[9 empty] | total | reproduction failure | unphysical relaxation | energy anomaly
O | 0.410464 | 0.3525958 | 0.3811875 | 94.56965 | 94.60242 | 92 | 88 | 0 | 4 | 2 | 2 | 0
OH | 0.5092949 | 0.4535083 | 0.4924621 | 92.8107 | 92.38621 | 52 | 47 | 3 | 2 | 0 | 2 | 0
HO2 | 1.394821 | 0.6059496 | 0.6583535 | 84.51247 | 62.94183 | 3 | 1 | 1 | 1 | 0 | 1 | 0
C3H6O | 1.173805 | 0.643606 | 1.109788 | 93.15193 | 88.70992 | 3 | 2 | 0 | 1 | 0 | 0 | 1

## UMA_omat_s
Adsorbate_name | MAE_total (eV) | MAE_normal (eV) | MAE_single (eV) | ADwT (%) | AMDwT (%) | Num_total | Num_normal | Num_adsorbate_migration | Anomaly count
[9 empty] | total | reproduction failure | unphysical relaxation | energy anomaly
O | 0.4001941 | 0.3170623 | 0.3385658 | 92.09701 | 91.8043 | 92 | 83 | 4 | 5 | 0 | 5 | 0
OH | 0.3820176 | 0.3625562 | 0.3473577 | 91.2186 | 91.5333 | 52 | 49 | 1 | 2 | 0 | 2 | 0
HO2 | 1.225189 | 0 | 0.5290498 | 80.71429 | 53.07606 | 3 | 0 | 2 | 1 | 0 | 1 | 0
C3H6O | 0.6479694 | 0.6479694 | 0.6464914 | 92.09751 | 87.85981 | 3 | 3 | 0 | 0 | 0 | 0 | 0