## MLIP_Data
MLIP_name | Normal rate (%) | Adsorbate migration rate (%) | Anomaly rate (%) |  |  |  | MAE_total (eV) | MAE_normal (eV) | MAE_single (eV) | ADwT (%) | AMDwT (%) | Num_total | Time_total (s) | Time_per_step (s) | Steps_total
|  |  | total | reproduction failure | unphysical relaxation | energy anomaly
AlphaNet | 16.66667 | 3.703704 | 79.62963 | 0 | 79.62963 | 0 | 0.4495268 | 0.2319346 | 0.3090308 | 55.06992 | 60.6003 | 54 | 711.4558 | 0.04149398 | 17146
CHGNet | 59.25926 | 1.851852 | 38.88889 | 0 | 37.03704 | 1.851852 | 0.7272889 | 0.6493998 | 0.6691764 | 85.16188 | 77.54101 | 54 | 1562.953 | 0.1342512 | 11642
DP | 83.33333 | 3.703704 | 12.96296 | 0 | 12.96296 | 0 | 0.3866655 | 0.3761504 | 0.3310729 | 85.34706 | 82.81299 | 54 | 2036.762 | 0.1894662 | 10750
eqnorm | 85.18519 | 7.407407 | 7.407407 | 0 | 7.407407 | 0 | 0.270426 | 0.2543577 | 0.2600792 | 88.62308 | 85.02693 | 54 | 1474.977 | 0.1506 | 9794
eSEN | 88.88889 | 0 | 11.11111 | 0 | 11.11111 | 0 | 0.2681189 | 0.2605759 | 0.2727204 | 92.92139 | 87.83598 | 54 | 4857.509 | 0.6637755 | 7318
GRACE | 72.22222 | 0 | 27.77778 | 0 | 27.77778 | 0 | 0.2902718 | 0.2391144 | 0.2517915 | 88.65835 | 80.20383 | 54 | 403.1708 | 0.03828782 | 10530
MACE | 87.03704 | 0 | 12.96296 | 0 | 12.96296 | 0 | 0.4933889 | 0.4821076 | 0.4618567 | 88.71504 | 83.47626 | 54 | 550.5066 | 0.05628902 | 9780
MATLANTISv8 | 88.88889 | 7.407407 | 3.703704 | 0 | 3.703704 | 0 | 0.2348934 | 0.2170233 | 0.2046012 | 91.65848 | 88.21671 | 54 | 728.7659 | 0.08745541 | 8333
MATLANTISv8_D3 | 68.51852 | 3.703704 | 27.77778 | 0 | 27.77778 | 0 | 0.332981 | 0.3056712 | 0.3078208 | 79.1906 | 78.01765 | 54 | 1269.702 | 0.09690905 | 13102
MatterSim | 75.92593 | 3.703704 | 20.37037 | 0 | 20.37037 | 0 | 0.305514 | 0.3032039 | 0.3104489 | 85.21164 | 79.12731 | 54 | 818.6692 | 0.07398727 | 11065
ORB | 79.62963 | 0 | 20.37037 | 0 | 20.37037 | 0 | 0.4090581 | 0.3896617 | 0.4033837 | 89.3128 | 83.04396 | 54 | 395.1977 | 0.04062058 | 9729
SevenNet | 48.14815 | 3.703704 | 48.14815 | 0 | 48.14815 | 0 | 0.3308704 | 0.4040654 | 0.342975 | 78.31066 | 75.89361 | 54 | 1205.536 | 0.08898916 | 13547
UMA_oc20_m | 25.92593 | 0 | 74.07407 | 0 | 74.07407 | 0 | 0.3815932 | 0.2491169 | 0.246449 | 29.20824 | 34.63046 | 54 | 25643.83 | 1.039769 | 24663
UMA_oc20_s | 14.81481 | 1.851852 | 83.33333 | 1.851852 | 81.48148 | 0 | 0.7757554 | 0.2853632 | 0.3682822 | 21.03741 | 23.40832 | 54 | 6295.812 | 0.167215 | 37651
UMA_omat_m | 75.92593 | 3.703704 | 20.37037 | 0 | 20.37037 | 0 | 0.6077348 | 0.5909244 | 0.5990061 | 90.62106 | 84.94034 | 54 | 7782.354 | 0.9258094 | 8406
UMA_omat_s | 81.48148 | 1.851852 | 16.66667 | 0 | 16.66667 | 0 | 0.5333786 | 0.5182955 | 0.5077794 | 86.93878 | 82.98761 | 54 | 1857.542 | 0.1796984 | 10337

## anomaly
MLIP_name | Num_normal | Num_adsorbate_migration | Anomaly count |  |  |  | Reproduction failure |  |  | Unphysical relaxation
|  |  | total | reproduction failure | unphysical relaxation | energy anomaly | ads_eng_seed | ads_seed | slab_seed | ads_conv | ads_move | slab_conv | slab_move
AlphaNet | 9 | 2 | 43 | 0 | 43 | 0 | 0 | 0 | 0 | 0 | 23 | 0 | 39
CHGNet | 32 | 1 | 21 | 0 | 20 | 1 | 0 | 0 | 0 | 0 | 7 | 0 | 15
DP | 45 | 2 | 7 | 0 | 7 | 0 | 0 | 0 | 0 | 0 | 1 | 0 | 6
eqnorm | 46 | 4 | 4 | 0 | 4 | 0 | 0 | 0 | 0 | 0 | 2 | 0 | 2
eSEN | 48 | 0 | 6 | 0 | 6 | 0 | 0 | 0 | 0 | 0 | 1 | 0 | 5
GRACE | 39 | 0 | 15 | 0 | 15 | 0 | 0 | 0 | 0 | 0 | 4 | 0 | 11
MACE | 47 | 0 | 7 | 0 | 7 | 0 | 0 | 0 | 0 | 0 | 4 | 0 | 3
MATLANTISv8 | 48 | 4 | 2 | 0 | 2 | 0 | 0 | 0 | 0 | 0 | 2 | 0 | 0
MATLANTISv8_D3 | 37 | 2 | 15 | 0 | 15 | 0 | 0 | 0 | 0 | 0 | 5 | 0 | 11
MatterSim | 41 | 2 | 11 | 0 | 11 | 0 | 0 | 0 | 0 | 0 | 4 | 0 | 8
ORB | 43 | 0 | 11 | 0 | 11 | 0 | 0 | 0 | 0 | 0 | 4 | 0 | 8
SevenNet | 26 | 2 | 26 | 0 | 26 | 0 | 0 | 0 | 0 | 0 | 5 | 0 | 21
UMA_oc20_m | 14 | 0 | 40 | 0 | 40 | 0 | 0 | 0 | 0 | 0 | 40 | 0 | 37
UMA_oc20_s | 8 | 1 | 45 | 1 | 44 | 0 | 1 | 1 | 0 | 1 | 45 | 0 | 42
UMA_omat_m | 41 | 2 | 11 | 0 | 11 | 0 | 0 | 0 | 0 | 0 | 2 | 0 | 9
UMA_omat_s | 44 | 1 | 9 | 0 | 9 | 0 | 0 | 0 | 0 | 0 | 3 | 0 | 7

## AlphaNet
Adsorbate_name | MAE_total (eV) | MAE_normal (eV) | MAE_single (eV) | ADwT (%) | AMDwT (%) | Num_total | Num_normal | Num_adsorbate_migration | Anomaly count
[9 empty] | total | reproduction failure | unphysical relaxation | energy anomaly
O | 0.4826813 | 0.1887393 | 0.2415637 | 56.11224 | 61.94519 | 20 | 3 | 0 | 17 | 0 | 17 | 0
OH | 0.3954495 | 0.2555413 | 0.263462 | 56.39116 | 63.30201 | 20 | 5 | 0 | 15 | 0 | 15 | 0
HO2 | 0.4794163 | 0.2434863 | 0.4705105 | 51.69339 | 54.81943 | 14 | 1 | 2 | 11 | 0 | 11 | 0

## CHGNet
Adsorbate_name | MAE_total (eV) | MAE_normal (eV) | MAE_single (eV) | ADwT (%) | AMDwT (%) | Num_total | Num_normal | Num_adsorbate_migration | Anomaly count
[9 empty] | total | reproduction failure | unphysical relaxation | energy anomaly
O | 0.4632087 | 0.4414003 | 0.3379654 | 84.44218 | 77.38311 | 20 | 14 | 0 | 6 | 0 | 6 | 0
OH | 0.4275001 | 0.4921242 | 0.3766486 | 85.5068 | 78.24217 | 20 | 12 | 0 | 8 | 0 | 8 | 0
HO2 | 1.532816 | 1.449283 | 1.560232 | 85.69728 | 76.76494 | 14 | 6 | 1 | 7 | 0 | 6 | 1

## DP
Adsorbate_name | MAE_total (eV) | MAE_normal (eV) | MAE_single (eV) | ADwT (%) | AMDwT (%) | Num_total | Num_normal | Num_adsorbate_migration | Anomaly count
[9 empty] | total | reproduction failure | unphysical relaxation | energy anomaly
O | 0.4259211 | 0.4366423 | 0.414612 | 85.96429 | 85.00391 | 20 | 18 | 0 | 2 | 0 | 2 | 0
OH | 0.3039999 | 0.3297984 | 0.2465023 | 86.01531 | 85.11857 | 20 | 18 | 0 | 2 | 0 | 2 | 0
HO2 | 0.4486797 | 0.3478705 | 0.3325463 | 83.51069 | 76.38942 | 14 | 9 | 2 | 3 | 0 | 3 | 0

## eqnorm
Adsorbate_name | MAE_total (eV) | MAE_normal (eV) | MAE_single (eV) | ADwT (%) | AMDwT (%) | Num_total | Num_normal | Num_adsorbate_migration | Anomaly count
[9 empty] | total | reproduction failure | unphysical relaxation | energy anomaly
O | 0.3258496 | 0.3382098 | 0.3270906 | 90.0085 | 87.42841 | 20 | 19 | 0 | 1 | 0 | 1 | 0
OH | 0.2171242 | 0.2100806 | 0.1949798 | 89.78401 | 85.84116 | 20 | 18 | 0 | 2 | 0 | 2 | 0
HO2 | 0.2673948 | 0.1658911 | 0.2573478 | 84.98542 | 80.43305 | 14 | 9 | 4 | 1 | 0 | 1 | 0

## eSEN
Adsorbate_name | MAE_total (eV) | MAE_normal (eV) | MAE_single (eV) | ADwT (%) | AMDwT (%) | Num_total | Num_normal | Num_adsorbate_migration | Anomaly count
[9 empty] | total | reproduction failure | unphysical relaxation | energy anomaly
O | 0.3542816 | 0.3859782 | 0.3787445 | 93.90816 | 89.80649 | 20 | 18 | 0 | 2 | 0 | 2 | 0
OH | 0.1819686 | 0.1856706 | 0.1833487 | 93.30952 | 87.83613 | 20 | 18 | 0 | 2 | 0 | 2 | 0
HO2 | 0.2681012 | 0.1848302 | 0.2489313 | 90.95724 | 85.02077 | 14 | 12 | 0 | 2 | 0 | 2 | 0

## GRACE
Adsorbate_name | MAE_total (eV) | MAE_normal (eV) | MAE_single (eV) | ADwT (%) | AMDwT (%) | Num_total | Num_normal | Num_adsorbate_migration | Anomaly count
[9 empty] | total | reproduction failure | unphysical relaxation | energy anomaly
O | 0.3144408 | 0.2615481 | 0.2934817 | 89.41327 | 81.61242 | 20 | 15 | 0 | 5 | 0 | 5 | 0
OH | 0.244944 | 0.2309943 | 0.2144153 | 90.52041 | 82.25503 | 20 | 15 | 0 | 5 | 0 | 5 | 0
HO2 | 0.3204985 | 0.2152586 | 0.2456287 | 84.91983 | 75.26127 | 14 | 9 | 0 | 5 | 0 | 5 | 0

## MACE
Adsorbate_name | MAE_total (eV) | MAE_normal (eV) | MAE_single (eV) | ADwT (%) | AMDwT (%) | Num_total | Num_normal | Num_adsorbate_migration | Anomaly count
[9 empty] | total | reproduction failure | unphysical relaxation | energy anomaly
O | 0.4674147 | 0.4187055 | 0.3877102 | 88.79422 | 84.31488 | 20 | 17 | 0 | 3 | 0 | 3 | 0
OH | 0.4326521 | 0.445566 | 0.4199538 | 89.96259 | 85.55928 | 20 | 19 | 0 | 1 | 0 | 1 | 0
HO2 | 0.6172616 | 0.6432101 | 0.6276417 | 86.81973 | 79.30249 | 14 | 11 | 0 | 3 | 0 | 3 | 0

## MATLANTISv8
Adsorbate_name | MAE_total (eV) | MAE_normal (eV) | MAE_single (eV) | ADwT (%) | AMDwT (%) | Num_total | Num_normal | Num_adsorbate_migration | Anomaly count
[9 empty] | total | reproduction failure | unphysical relaxation | energy anomaly
O | 0.2498906 | 0.2471773 | 0.2613961 | 93.65306 | 91.67953 | 20 | 19 | 1 | 0 | 0 | 0 | 0
OH | 0.2081441 | 0.2019692 | 0.1693754 | 92.54592 | 89.69351 | 20 | 19 | 0 | 1 | 0 | 1 | 0
HO2 | 0.251682 | 0.1883331 | 0.1737882 | 87.5413 | 81.16012 | 14 | 10 | 3 | 1 | 0 | 1 | 0

## MATLANTISv8_D3
Adsorbate_name | MAE_total (eV) | MAE_normal (eV) | MAE_single (eV) | ADwT (%) | AMDwT (%) | Num_total | Num_normal | Num_adsorbate_migration | Anomaly count
[9 empty] | total | reproduction failure | unphysical relaxation | energy anomaly
O | 0.2917199 | 0.3007812 | 0.318706 | 80.59694 | 81.01678 | 20 | 16 | 0 | 4 | 0 | 4 | 0
OH | 0.3171331 | 0.2846666 | 0.2898557 | 80.03401 | 79.26678 | 20 | 14 | 0 | 6 | 0 | 6 | 0
HO2 | 0.4145654 | 0.3588577 | 0.3179348 | 75.97668 | 71.94871 | 14 | 7 | 2 | 5 | 0 | 5 | 0

## MatterSim
Adsorbate_name | MAE_total (eV) | MAE_normal (eV) | MAE_single (eV) | ADwT (%) | AMDwT (%) | Num_total | Num_normal | Num_adsorbate_migration | Anomaly count
[9 empty] | total | reproduction failure | unphysical relaxation | energy anomaly
O | 0.378719 | 0.3564327 | 0.3845019 | 86.21599 | 81.45638 | 20 | 16 | 0 | 4 | 0 | 4 | 0
OH | 0.2293901 | 0.2630767 | 0.2513301 | 86.2415 | 80.19072 | 20 | 16 | 0 | 4 | 0 | 4 | 0
HO2 | 0.309684 | 0.2799124 | 0.2891145 | 82.30564 | 74.28092 | 14 | 9 | 2 | 3 | 0 | 3 | 0

## ORB
Adsorbate_name | MAE_total (eV) | MAE_normal (eV) | MAE_single (eV) | ADwT (%) | AMDwT (%) | Num_total | Num_normal | Num_adsorbate_migration | Anomaly count
[9 empty] | total | reproduction failure | unphysical relaxation | energy anomaly
O | 0.4615892 | 0.4838581 | 0.5309492 | 90.60374 | 85.684 | 20 | 16 | 0 | 4 | 0 | 4 | 0
OH | 0.3051463 | 0.2983721 | 0.2785851 | 90.2449 | 83.48266 | 20 | 17 | 0 | 3 | 0 | 3 | 0
HO2 | 0.4824593 | 0.3941397 | 0.3994309 | 86.13703 | 78.64573 | 14 | 10 | 0 | 4 | 0 | 4 | 0

## SevenNet
Adsorbate_name | MAE_total (eV) | MAE_normal (eV) | MAE_single (eV) | ADwT (%) | AMDwT (%) | Num_total | Num_normal | Num_adsorbate_migration | Anomaly count
[9 empty] | total | reproduction failure | unphysical relaxation | energy anomaly
O | 0.3178167 | 0.3804064 | 0.3754144 | 78.0102 | 76.00951 | 20 | 10 | 0 | 10 | 0 | 10 | 0
OH | 0.3247734 | 0.3866119 | 0.303799 | 78.70918 | 77.41834 | 20 | 10 | 0 | 10 | 0 | 10 | 0
HO2 | 0.3582286 | 0.472586 | 0.3525986 | 78.17055 | 73.54986 | 14 | 6 | 2 | 6 | 0 | 6 | 0

## UMA_oc20_m
Adsorbate_name | MAE_total (eV) | MAE_normal (eV) | MAE_single (eV) | ADwT (%) | AMDwT (%) | Num_total | Num_normal | Num_adsorbate_migration | Anomaly count
[9 empty] | total | reproduction failure | unphysical relaxation | energy anomaly
O | 0.3753296 | 0.2562464 | 0.2839742 | 27.22789 | 32.32774 | 20 | 4 | 0 | 16 | 0 | 16 | 0
OH | 0.3563723 | 0.2458761 | 0.2293739 | 28.42857 | 35.12248 | 20 | 6 | 0 | 14 | 0 | 14 | 0
HO2 | 0.4265709 | 0.2468487 | 0.2172345 | 33.15112 | 37.21716 | 14 | 4 | 0 | 10 | 0 | 10 | 0

## UMA_oc20_s
Adsorbate_name | MAE_total (eV) | MAE_normal (eV) | MAE_single (eV) | ADwT (%) | AMDwT (%) | Num_total | Num_normal | Num_adsorbate_migration | Anomaly count
[9 empty] | total | reproduction failure | unphysical relaxation | energy anomaly
O | 0.6401107 | 0.2744334 | 0.2634277 | 18.81122 | 20.70694 | 20 | 2 | 0 | 18 | 1 | 17 | 0
OH | 0.810368 | 0.2706911 | 0.4172317 | 20.69728 | 24.53356 | 20 | 4 | 0 | 16 | 0 | 16 | 0
HO2 | 0.920087 | 0.3256373 | 0.4481465 | 24.7036 | 25.65996 | 14 | 2 | 1 | 11 | 0 | 11 | 0

## UMA_omat_m
Adsorbate_name | MAE_total (eV) | MAE_normal (eV) | MAE_single (eV) | ADwT (%) | AMDwT (%) | Num_total | Num_normal | Num_adsorbate_migration | Anomaly count
[9 empty] | total | reproduction failure | unphysical relaxation | energy anomaly
O | 0.5708876 | 0.6252829 | 0.6416736 | 92.07823 | 87.3434 | 20 | 16 | 0 | 4 | 0 | 4 | 0
OH | 0.4671415 | 0.5076192 | 0.4697739 | 91.69388 | 85.63982 | 20 | 16 | 0 | 4 | 0 | 4 | 0
HO2 | 0.8612212 | 0.6779408 | 0.7226701 | 87.0068 | 80.50815 | 14 | 9 | 2 | 3 | 0 | 3 | 0

## UMA_omat_s
Adsorbate_name | MAE_total (eV) | MAE_normal (eV) | MAE_single (eV) | ADwT (%) | AMDwT (%) | Num_total | Num_normal | Num_adsorbate_migration | Anomaly count
[9 empty] | total | reproduction failure | unphysical relaxation | energy anomaly
O | 0.6122476 | 0.6471018 | 0.653321 | 87.56463 | 85.38311 | 20 | 17 | 0 | 3 | 0 | 3 | 0
OH | 0.3887617 | 0.4113734 | 0.3660309 | 87.12075 | 82.9698 | 20 | 17 | 0 | 3 | 0 | 3 | 0
HO2 | 0.627304 | 0.4810924 | 0.5023608 | 85.78474 | 79.59092 | 14 | 10 | 1 | 3 | 0 | 3 | 0