## MLIP_Data
MLIP_name | Normal rate (%) | Adsorbate migration rate (%) | Anomaly rate (%) |  |  |  | MAE_total (eV) | MAE_normal (eV) | MAE_single (eV) | ADwT (%) | AMDwT (%) | Num_total | Time_total (s) | Time_per_step (s) | Steps_total
|  |  | total | reproduction failure | unphysical relaxation | energy anomaly
AlphaNet | 76.75676 | 4.324324 | 18.91892 | 5.945946 | 12.97297 | 0 | 0.4799973 | 0.270829 | 0.258995 | 72.54624 | 78.62156 | 185 | 2118.779 | 0.03208813 | 66030
CHGNet | 85.94595 | 2.702703 | 11.35135 | 2.162162 | 9.189189 | 0 | 0.3921456 | 0.3442613 | 0.3396973 | 76.56315 | 81.3681 | 185 | 1300.033 | 0.04365455 | 29780
DP | 86.48649 | 1.621622 | 11.89189 | 3.243243 | 8.648649 | 0 | 0.2539465 | 0.1927716 | 0.2014229 | 81.82405 | 85.50686 | 185 | 4127.399 | 0.1239645 | 33295
eqnorm | 81.62162 | 2.162162 | 16.21622 | 3.243243 | 12.97297 | 0 | 0.3380283 | 0.2316288 | 0.2259042 | 76.74793 | 81.9211 | 185 | 3513.624 | 0.08513956 | 41269
eSEN | 90.27027 | 2.162162 | 7.567568 | 1.621622 | 5.945946 | 0 | 0.1777629 | 0.1312931 | 0.1366646 | 87.69277 | 90.16615 | 185 | 4225.801 | 0.1655748 | 25522
GRACE | 81.62162 | 4.324324 | 14.05405 | 1.621622 | 12.43243 | 0 | 0.3205664 | 0.2408918 | 0.2303945 | 79.22192 | 82.81299 | 185 | 551.4182 | 0.01188171 | 46409
MACE | 69.18919 | 4.864865 | 25.94595 | 1.621622 | 24.32432 | 0 | 0.4934485 | 0.361723 | 0.3624774 | 68.5729 | 74.68825 | 185 | 1238.014 | 0.03186076 | 38857
MATLANTISv8 | 81.62162 | 2.162162 | 16.21622 | 5.405405 | 10.81081 | 0 | 0.3044963 | 0.1857594 | 0.1678679 | 81.13311 | 85.84177 | 185 | 4192.772 | 0.08756469 | 47882
MATLANTISv8_D3 | 81.62162 | 2.702703 | 15.67568 | 5.405405 | 10.27027 | 0 | 0.347121 | 0.2261969 | 0.2031106 | 78.15701 | 82.87279 | 185 | 5251.962 | 0.09141797 | 57450
MatterSim | 83.24324 | 2.162162 | 14.59459 | 5.405405 | 9.189189 | 0 | 0.3599962 | 0.2209784 | 0.2222979 | 80.14727 | 82.67507 | 185 | 1870.22 | 0.04463001 | 41905
ORB | 95.13514 | 0.5405405 | 4.324324 | 1.621622 | 2.702703 | 0 | 0.2161847 | 0.1835326 | 0.1842635 | 87.31403 | 89.77562 | 185 | 384.8473 | 0.01898512 | 20271
SevenNet | 86.48649 | 1.621622 | 11.89189 | 4.324324 | 7.567568 | 0 | 0.3270664 | 0.2237677 | 0.2182673 | 79.07979 | 83.75331 | 185 | 4301.671 | 0.07778228 | 55304
UMA_oc20_m | 70.27027 | 1.621622 | 28.10811 | 3.243243 | 24.86486 | 0 | 0.6516629 | 0.3541028 | 0.4405342 | 64.01747 | 74.07836 | 185 | 13499.08 | 0.2397322 | 56309
UMA_oc20_s | 47.02703 | 4.864865 | 48.10811 | 7.567568 | 40.54054 | 0 | 0.8928916 | 0.4711113 | 0.5513891 | 50.09395 | 60.51333 | 185 | 8451.922 | 0.09897095 | 85398
UMA_omat_m | 90.27027 | 1.621622 | 8.108108 | 2.702703 | 5.405405 | 0 | 0.3918029 | 0.3444305 | 0.339892 | 89.93436 | 91.61279 | 185 | 5528.081 | 0.2376442 | 23262
UMA_omat_s | 89.18919 | 1.621622 | 9.189189 | 2.702703 | 6.486486 | 0 | 0.336276 | 0.2704626 | 0.2686685 | 87.17227 | 89.22891 | 185 | 2665.826 | 0.101005 | 26393

## anomaly
MLIP_name | Num_normal | Num_adsorbate_migration | Anomaly count |  |  |  | Reproduction failure |  |  | Unphysical relaxation
|  |  | total | reproduction failure | unphysical relaxation | energy anomaly | ads_eng_seed | ads_seed | slab_seed | ads_conv | ads_move | slab_conv | slab_move
AlphaNet | 142 | 8 | 35 | 11 | 24 | 0 | 11 | 11 | 1 | 4 | 32 | 7 | 19
CHGNet | 159 | 5 | 21 | 4 | 17 | 0 | 4 | 3 | 2 | 0 | 18 | 0 | 18
DP | 160 | 3 | 22 | 6 | 16 | 0 | 6 | 4 | 3 | 0 | 14 | 2 | 15
eqnorm | 151 | 4 | 30 | 6 | 24 | 0 | 6 | 6 | 0 | 5 | 21 | 0 | 16
eSEN | 167 | 4 | 14 | 3 | 11 | 0 | 3 | 3 | 0 | 2 | 10 | 0 | 7
GRACE | 151 | 8 | 26 | 3 | 23 | 0 | 3 | 3 | 1 | 3 | 19 | 2 | 16
MACE | 128 | 9 | 48 | 3 | 45 | 0 | 3 | 3 | 1 | 1 | 37 | 0 | 30
MATLANTISv8 | 151 | 4 | 30 | 10 | 20 | 0 | 10 | 8 | 3 | 7 | 22 | 2 | 16
MATLANTISv8_D3 | 151 | 5 | 29 | 10 | 19 | 0 | 10 | 8 | 4 | 7 | 21 | 2 | 20
MatterSim | 154 | 4 | 27 | 10 | 17 | 0 | 10 | 9 | 5 | 2 | 21 | 0 | 18
ORB | 176 | 1 | 8 | 3 | 5 | 0 | 3 | 3 | 0 | 0 | 8 | 0 | 7
SevenNet | 160 | 3 | 22 | 8 | 14 | 0 | 8 | 8 | 2 | 7 | 17 | 2 | 11
UMA_oc20_m | 130 | 3 | 52 | 6 | 46 | 0 | 6 | 5 | 2 | 2 | 42 | 3 | 39
UMA_oc20_s | 87 | 9 | 89 | 14 | 75 | 0 | 14 | 13 | 4 | 6 | 71 | 4 | 65
UMA_omat_m | 167 | 3 | 15 | 5 | 10 | 0 | 5 | 5 | 0 | 2 | 11 | 0 | 7
UMA_omat_s | 165 | 3 | 17 | 5 | 12 | 0 | 5 | 5 | 1 | 1 | 13 | 1 | 10

## AlphaNet
Adsorbate_name | MAE_total (eV) | MAE_normal (eV) | MAE_single (eV) | ADwT (%) | AMDwT (%) | Num_total | Num_normal | Num_adsorbate_migration | Anomaly count
[9 empty] | total | reproduction failure | unphysical relaxation | energy anomaly
OH | 0.4829393 | 0.2308925 | 0.2213213 | 71.2491 | 77.48739 | 94 | 69 | 6 | 19 | 7 | 12 | 0
O | 0.4769582 | 0.3085772 | 0.2979107 | 73.88615 | 79.79313 | 91 | 73 | 2 | 16 | 4 | 12 | 0

## CHGNet
Adsorbate_name | MAE_total (eV) | MAE_normal (eV) | MAE_single (eV) | ADwT (%) | AMDwT (%) | Num_total | Num_normal | Num_adsorbate_migration | Anomaly count
[9 empty] | total | reproduction failure | unphysical relaxation | energy anomaly
OH | 0.3575573 | 0.3004673 | 0.291861 | 74.66565 | 79.4926 | 94 | 79 | 3 | 12 | 3 | 9 | 0
O | 0.4278743 | 0.3875079 | 0.3891106 | 78.52321 | 83.30543 | 91 | 80 | 2 | 9 | 1 | 8 | 0

## DP
Adsorbate_name | MAE_total (eV) | MAE_normal (eV) | MAE_single (eV) | ADwT (%) | AMDwT (%) | Num_total | Num_normal | Num_adsorbate_migration | Anomaly count
[9 empty] | total | reproduction failure | unphysical relaxation | energy anomaly
OH | 0.2198028 | 0.1665319 | 0.1795448 | 80.80837 | 84.66681 | 94 | 81 | 2 | 11 | 2 | 9 | 0
O | 0.2892158 | 0.2196757 | 0.2240221 | 82.87322 | 86.37461 | 91 | 79 | 1 | 11 | 4 | 7 | 0

## eqnorm
Adsorbate_name | MAE_total (eV) | MAE_normal (eV) | MAE_single (eV) | ADwT (%) | AMDwT (%) | Num_total | Num_normal | Num_adsorbate_migration | Anomaly count
[9 empty] | total | reproduction failure | unphysical relaxation | energy anomaly
OH | 0.3527563 | 0.200629 | 0.193257 | 75.57932 | 80.24823 | 94 | 74 | 4 | 16 | 4 | 12 | 0
O | 0.3228148 | 0.2614208 | 0.2596277 | 77.95507 | 83.64911 | 91 | 77 | 0 | 14 | 2 | 12 | 0

## eSEN
Adsorbate_name | MAE_total (eV) | MAE_normal (eV) | MAE_single (eV) | ADwT (%) | AMDwT (%) | Num_total | Num_normal | Num_adsorbate_migration | Anomaly count
[9 empty] | total | reproduction failure | unphysical relaxation | energy anomaly
OH | 0.137285 | 0.1032937 | 0.1145099 | 87.44608 | 90.5262 | 94 | 87 | 1 | 6 | 0 | 6 | 0
O | 0.2195752 | 0.1617425 | 0.1595497 | 87.9476 | 89.79423 | 91 | 80 | 3 | 8 | 3 | 5 | 0

## GRACE
Adsorbate_name | MAE_total (eV) | MAE_normal (eV) | MAE_single (eV) | ADwT (%) | AMDwT (%) | Num_total | Num_normal | Num_adsorbate_migration | Anomaly count
[9 empty] | total | reproduction failure | unphysical relaxation | energy anomaly
OH | 0.3178805 | 0.2039624 | 0.2128452 | 77.31365 | 80.53453 | 94 | 74 | 7 | 13 | 3 | 10 | 0
O | 0.3233409 | 0.2763824 | 0.2485224 | 81.19309 | 85.16656 | 91 | 77 | 1 | 13 | 0 | 13 | 0

## MACE
Adsorbate_name | MAE_total (eV) | MAE_normal (eV) | MAE_single (eV) | ADwT (%) | AMDwT (%) | Num_total | Num_normal | Num_adsorbate_migration | Anomaly count
[9 empty] | total | reproduction failure | unphysical relaxation | energy anomaly
OH | 0.4671728 | 0.3064881 | 0.29597 | 67.65559 | 73.40961 | 94 | 64 | 6 | 24 | 3 | 21 | 0
O | 0.5205905 | 0.4169579 | 0.4311773 | 69.52045 | 76.00905 | 91 | 64 | 3 | 24 | 0 | 24 | 0

## MATLANTISv8
Adsorbate_name | MAE_total (eV) | MAE_normal (eV) | MAE_single (eV) | ADwT (%) | AMDwT (%) | Num_total | Num_normal | Num_adsorbate_migration | Anomaly count
[9 empty] | total | reproduction failure | unphysical relaxation | energy anomaly
OH | 0.2741765 | 0.1672513 | 0.1548991 | 79.38884 | 84.35171 | 94 | 77 | 1 | 16 | 5 | 11 | 0
O | 0.3358157 | 0.2050178 | 0.1812642 | 82.93489 | 87.38095 | 91 | 74 | 3 | 14 | 5 | 9 | 0

## MATLANTISv8_D3
Adsorbate_name | MAE_total (eV) | MAE_normal (eV) | MAE_single (eV) | ADwT (%) | AMDwT (%) | Num_total | Num_normal | Num_adsorbate_migration | Anomaly count
[9 empty] | total | reproduction failure | unphysical relaxation | energy anomaly
OH | 0.3470294 | 0.2324253 | 0.2111323 | 76.55196 | 81.43522 | 94 | 77 | 3 | 14 | 6 | 8 | 0
O | 0.3472156 | 0.219716 | 0.1948244 | 79.81498 | 84.35775 | 91 | 74 | 2 | 15 | 4 | 11 | 0

## MatterSim
Adsorbate_name | MAE_total (eV) | MAE_normal (eV) | MAE_single (eV) | ADwT (%) | AMDwT (%) | Num_total | Num_normal | Num_adsorbate_migration | Anomaly count
[9 empty] | total | reproduction failure | unphysical relaxation | energy anomaly
OH | 0.2759901 | 0.197742 | 0.2092057 | 79.44782 | 81.442 | 94 | 80 | 2 | 12 | 4 | 8 | 0
O | 0.4467716 | 0.2460988 | 0.2358217 | 80.86978 | 83.94879 | 91 | 74 | 2 | 15 | 6 | 9 | 0

## ORB
Adsorbate_name | MAE_total (eV) | MAE_normal (eV) | MAE_single (eV) | ADwT (%) | AMDwT (%) | Num_total | Num_normal | Num_adsorbate_migration | Anomaly count
[9 empty] | total | reproduction failure | unphysical relaxation | energy anomaly
OH | 0.2092039 | 0.1598675 | 0.1675551 | 86.17057 | 88.80492 | 94 | 89 | 0 | 5 | 3 | 2 | 0
O | 0.2233955 | 0.2077416 | 0.2015228 | 88.49518 | 90.77833 | 91 | 87 | 1 | 3 | 0 | 3 | 0

## SevenNet
Adsorbate_name | MAE_total (eV) | MAE_normal (eV) | MAE_single (eV) | ADwT (%) | AMDwT (%) | Num_total | Num_normal | Num_adsorbate_migration | Anomaly count
[9 empty] | total | reproduction failure | unphysical relaxation | energy anomaly
OH | 0.3361931 | 0.2278964 | 0.2282748 | 77.74895 | 82.03901 | 94 | 80 | 3 | 11 | 5 | 6 | 0
O | 0.3176389 | 0.219639 | 0.2079299 | 80.45451 | 85.52413 | 91 | 80 | 0 | 11 | 3 | 8 | 0

## UMA_oc20_m
Adsorbate_name | MAE_total (eV) | MAE_normal (eV) | MAE_single (eV) | ADwT (%) | AMDwT (%) | Num_total | Num_normal | Num_adsorbate_migration | Anomaly count
[9 empty] | total | reproduction failure | unphysical relaxation | energy anomaly
OH | 0.4957181 | 0.2504371 | 0.3012297 | 63.99841 | 74.74404 | 94 | 69 | 0 | 25 | 3 | 22 | 0
O | 0.8127487 | 0.471364 | 0.5844311 | 64.03715 | 73.39074 | 91 | 61 | 3 | 27 | 3 | 24 | 0

## UMA_oc20_s
Adsorbate_name | MAE_total (eV) | MAE_normal (eV) | MAE_single (eV) | ADwT (%) | AMDwT (%) | Num_total | Num_normal | Num_adsorbate_migration | Anomaly count
[9 empty] | total | reproduction failure | unphysical relaxation | energy anomaly
OH | 0.7058101 | 0.4159426 | 0.4446075 | 50.52395 | 61.57897 | 94 | 49 | 3 | 42 | 6 | 36 | 0
O | 1.086141 | 0.5422498 | 0.661691 | 49.64977 | 59.41257 | 91 | 38 | 6 | 47 | 8 | 39 | 0

## UMA_omat_m
Adsorbate_name | MAE_total (eV) | MAE_normal (eV) | MAE_single (eV) | ADwT (%) | AMDwT (%) | Num_total | Num_normal | Num_adsorbate_migration | Anomaly count
[9 empty] | total | reproduction failure | unphysical relaxation | energy anomaly
OH | 0.4329319 | 0.3923486 | 0.3868328 | 89.5723 | 91.56992 | 94 | 85 | 2 | 7 | 2 | 5 | 0
O | 0.3493179 | 0.2947594 | 0.2914037 | 90.30837 | 91.65708 | 91 | 82 | 1 | 8 | 3 | 5 | 0

## UMA_omat_s
Adsorbate_name | MAE_total (eV) | MAE_normal (eV) | MAE_single (eV) | ADwT (%) | AMDwT (%) | Num_total | Num_normal | Num_adsorbate_migration | Anomaly count
[9 empty] | total | reproduction failure | unphysical relaxation | energy anomaly
OH | 0.3274673 | 0.252584 | 0.2588764 | 86.44992 | 88.83705 | 94 | 83 | 2 | 9 | 3 | 6 | 0
O | 0.345375 | 0.2885593 | 0.2787834 | 87.91844 | 89.6337 | 91 | 82 | 1 | 8 | 2 | 6 | 0