## MLIP_Data
MLIP_name | Normal rate (%) | Adsorbate migration rate (%) | Anomaly rate (%) |  |  |  | MAE_total (eV) | MAE_normal (eV) | MAE_single (eV) | ADwT (%) | AMDwT (%) | Num_total | Time_total (s) | Time_per_step (s) | Steps_total
|  |  | total | reproduction failure | unphysical relaxation | energy anomaly
AlphaNet | 84.61538 | 0 | 15.38462 | 0 | 7.692308 | 7.692308 | 0.7856378 | 0.4764951 | 0.6999535 | 88.38828 | 86.76906 | 26 | 122.8093 | 0.03613101 | 3399
CHGNet | 76.92308 | 0 | 23.07692 | 0 | 7.692308 | 15.38462 | 0.9169283 | 0.6036537 | 1.022021 | 89.06593 | 88.69644 | 26 | 290.4817 | 0.09385515 | 3095
DP | 84.61538 | 0 | 15.38462 | 0 | 7.692308 | 7.692308 | 0.6880728 | 0.4022231 | 0.5995867 | 90.32182 | 88.19437 | 26 | 491.276 | 0.1480639 | 3318
eqnorm | 84.61538 | 0 | 15.38462 | 0 | 7.692308 | 7.692308 | 0.80424 | 0.4927872 | 0.6631415 | 90.61617 | 88.85175 | 26 | 301.8804 | 0.09875053 | 3057
eSEN | 84.61538 | 0 | 15.38462 | 0 | 7.692308 | 7.692308 | 0.6672206 | 0.3608479 | 0.6603499 | 93.23391 | 91.66452 | 26 | 960.9673 | 0.4237069 | 2268
GRACE | 84.61538 | 0 | 15.38462 | 0 | 7.692308 | 7.692308 | 0.7746938 | 0.4789348 | 0.62197 | 89.89011 | 87.25736 | 26 | 84.22005 | 0.02798938 | 3009
MACE | 76.92308 | 0 | 23.07692 | 0 | 7.692308 | 15.38462 | 1.044993 | 0.5871999 | 0.8936827 | 87.86499 | 86.80305 | 26 | 126.0793 | 0.03848573 | 3276
MATLANTISv8 | 84.61538 | 7.692308 | 7.692308 | 0 | 7.692308 | 0 | 0.6386959 | 0.5212498 | 0.440907 | 90.75746 | 89.37661 | 26 | 308.0746 | 0.110421 | 2790
MATLANTISv8_D3 | 84.61538 | 7.692308 | 7.692308 | 0 | 7.692308 | 0 | 0.6025807 | 0.4789192 | 0.5353359 | 90.74176 | 89.38995 | 26 | 251.8749 | 0.09037493 | 2787
MatterSim | 84.61538 | 0 | 15.38462 | 0 | 7.692308 | 7.692308 | 0.9217535 | 0.5856829 | 0.747148 | 89.70958 | 88.98684 | 26 | 141.1086 | 0.05030609 | 2805
ORB | 84.61538 | 0 | 15.38462 | 0 | 7.692308 | 7.692308 | 0.8200125 | 0.4984725 | 0.5697771 | 91.84197 | 91.74798 | 26 | 77.54326 | 0.03086913 | 2512
SevenNet | 84.61538 | 0 | 15.38462 | 0 | 7.692308 | 7.692308 | 0.8511436 | 0.513391 | 0.7214515 | 90.2237 | 88.34538 | 26 | 227.7669 | 0.07739276 | 2943
UMA_oc20_m | 34.61538 | 0 | 65.38462 | 0 | 46.15385 | 19.23077 | 1.80739 | 1.068695 | 1.848715 | 68.59105 | 70.36267 | 26 | 4824.679 | 0.6111057 | 7895
UMA_oc20_s | 15.38462 | 0 | 84.61538 | 0 | 76.92308 | 7.692308 | 1.352476 | 0.5427516 | 1.075827 | 35.86866 | 44.25185 | 26 | 1623.393 | 0.1143154 | 14201
UMA_omat_m | 84.61538 | 0 | 15.38462 | 0 | 7.692308 | 7.692308 | 1.041607 | 0.8534352 | 1.372933 | 94.78807 | 93.98554 | 26 | 1089.403 | 0.600222 | 1815
UMA_omat_s | 84.61538 | 0 | 15.38462 | 0 | 7.692308 | 7.692308 | 0.9696563 | 0.7735676 | 1.255798 | 91.89168 | 91.71012 | 26 | 306.0381 | 0.1151818 | 2657

## anomaly
MLIP_name | Num_normal | Num_adsorbate_migration | Anomaly count |  |  |  | Reproduction failure |  |  | Unphysical relaxation
|  |  | total | reproduction failure | unphysical relaxation | energy anomaly | ads_eng_seed | ads_seed | slab_seed | ads_conv | ads_move | slab_conv | slab_move
AlphaNet | 22 | 0 | 4 | 0 | 2 | 2 | 0 | 0 | 0 | 0 | 2 | 0 | 0
CHGNet | 20 | 0 | 6 | 0 | 2 | 4 | 0 | 0 | 0 | 0 | 2 | 0 | 0
DP | 22 | 0 | 4 | 0 | 2 | 2 | 0 | 0 | 0 | 0 | 2 | 0 | 0
eqnorm | 22 | 0 | 4 | 0 | 2 | 2 | 0 | 0 | 0 | 0 | 2 | 0 | 0
eSEN | 22 | 0 | 4 | 0 | 2 | 2 | 0 | 0 | 0 | 0 | 2 | 0 | 0
GRACE | 22 | 0 | 4 | 0 | 2 | 2 | 0 | 0 | 0 | 0 | 2 | 0 | 0
MACE | 20 | 0 | 6 | 0 | 2 | 4 | 0 | 0 | 0 | 0 | 2 | 0 | 0
MATLANTISv8 | 22 | 2 | 2 | 0 | 2 | 0 | 0 | 0 | 0 | 0 | 2 | 0 | 0
MATLANTISv8_D3 | 22 | 2 | 2 | 0 | 2 | 0 | 0 | 0 | 0 | 0 | 2 | 0 | 0
MatterSim | 22 | 0 | 4 | 0 | 2 | 2 | 0 | 0 | 0 | 0 | 2 | 0 | 0
ORB | 22 | 0 | 4 | 0 | 2 | 2 | 0 | 0 | 0 | 0 | 2 | 0 | 0
SevenNet | 22 | 0 | 4 | 0 | 2 | 2 | 0 | 0 | 0 | 0 | 2 | 0 | 0
UMA_oc20_m | 9 | 0 | 17 | 0 | 12 | 5 | 0 | 0 | 0 | 0 | 9 | 0 | 5
UMA_oc20_s | 4 | 0 | 22 | 0 | 20 | 2 | 0 | 0 | 0 | 0 | 20 | 0 | 18
UMA_omat_m | 22 | 0 | 4 | 0 | 2 | 2 | 0 | 0 | 0 | 0 | 2 | 0 | 0
UMA_omat_s | 22 | 0 | 4 | 0 | 2 | 2 | 0 | 0 | 0 | 0 | 2 | 0 | 0

## AlphaNet
Adsorbate_name | MAE_total (eV) | MAE_normal (eV) | MAE_single (eV) | ADwT (%) | AMDwT (%) | Num_total | Num_normal | Num_adsorbate_migration | Anomaly count
[9 empty] | total | reproduction failure | unphysical relaxation | energy anomaly
Se | 1.145223 | 0.6983225 | 0.9701145 | 87.49575 | 85.68442 | 16 | 12 | 0 | 4 | 0 | 2 | 2
O2 | 0.2103023 | 0.2103023 | 0.267696 | 89.81633 | 88.50447 | 10 | 10 | 0 | 0 | 0 | 0 | 0

## CHGNet
Adsorbate_name | MAE_total (eV) | MAE_normal (eV) | MAE_single (eV) | ADwT (%) | AMDwT (%) | Num_total | Num_normal | Num_adsorbate_migration | Anomaly count
[9 empty] | total | reproduction failure | unphysical relaxation | energy anomaly
Se | 1.266895 | 0.8503259 | 1.206613 | 88.54592 | 88.62766 | 16 | 10 | 0 | 6 | 0 | 2 | 4
O2 | 0.3569814 | 0.3569814 | 0.7266733 | 89.89796 | 88.80649 | 10 | 10 | 0 | 0 | 0 | 0 | 0

## DP
Adsorbate_name | MAE_total (eV) | MAE_normal (eV) | MAE_single (eV) | ADwT (%) | AMDwT (%) | Num_total | Num_normal | Num_adsorbate_migration | Anomaly count
[9 empty] | total | reproduction failure | unphysical relaxation | energy anomaly
Se | 0.9464794 | 0.5085573 | 0.7071012 | 89.4324 | 87.78034 | 16 | 12 | 0 | 4 | 0 | 2 | 2
O2 | 0.2746222 | 0.2746222 | 0.4275635 | 91.7449 | 88.85682 | 10 | 10 | 0 | 0 | 0 | 0 | 0

## eqnorm
Adsorbate_name | MAE_total (eV) | MAE_normal (eV) | MAE_single (eV) | ADwT (%) | AMDwT (%) | Num_total | Num_normal | Num_adsorbate_migration | Anomaly count
[9 empty] | total | reproduction failure | unphysical relaxation | energy anomaly
Se | 1.17045 | 0.7215225 | 0.8944349 | 89.66837 | 88.20959 | 16 | 12 | 0 | 4 | 0 | 2 | 2
O2 | 0.2183047 | 0.2183047 | 0.2930721 | 92.13265 | 89.87919 | 10 | 10 | 0 | 0 | 0 | 0 | 0

## eSEN
Adsorbate_name | MAE_total (eV) | MAE_normal (eV) | MAE_single (eV) | ADwT (%) | AMDwT (%) | Num_total | Num_normal | Num_adsorbate_migration | Anomaly count
[9 empty] | total | reproduction failure | unphysical relaxation | energy anomaly
Se | 0.9751409 | 0.5160977 | 0.787502 | 91.86862 | 91.29824 | 16 | 12 | 0 | 4 | 0 | 2 | 2
O2 | 0.1745481 | 0.1745481 | 0.4569066 | 95.41837 | 92.25056 | 10 | 10 | 0 | 0 | 0 | 0 | 0

## GRACE
Adsorbate_name | MAE_total (eV) | MAE_normal (eV) | MAE_single (eV) | ADwT (%) | AMDwT (%) | Num_total | Num_normal | Num_adsorbate_migration | Anomaly count
[9 empty] | total | reproduction failure | unphysical relaxation | energy anomaly
Se | 1.060347 | 0.6133402 | 0.8104533 | 89.01148 | 86.30872 | 16 | 12 | 0 | 4 | 0 | 2 | 2
O2 | 0.3176482 | 0.3176482 | 0.3203966 | 91.29592 | 88.77517 | 10 | 10 | 0 | 0 | 0 | 0 | 0

## MACE
Adsorbate_name | MAE_total (eV) | MAE_normal (eV) | MAE_single (eV) | ADwT (%) | AMDwT (%) | Num_total | Num_normal | Num_adsorbate_migration | Anomaly count
[9 empty] | total | reproduction failure | unphysical relaxation | energy anomaly
Se | 1.465989 | 0.8030007 | 1.223323 | 87.32143 | 86.55831 | 16 | 10 | 0 | 6 | 0 | 2 | 4
O2 | 0.3713991 | 0.3713991 | 0.3662576 | 88.73469 | 87.19463 | 10 | 10 | 0 | 0 | 0 | 0 | 0

## MATLANTISv8
Adsorbate_name | MAE_total (eV) | MAE_normal (eV) | MAE_single (eV) | ADwT (%) | AMDwT (%) | Num_total | Num_normal | Num_adsorbate_migration | Anomaly count
[9 empty] | total | reproduction failure | unphysical relaxation | energy anomaly
Se | 0.8756337 | 0.7392952 | 0.6163816 | 89.38138 | 87.79992 | 16 | 12 | 2 | 2 | 0 | 2 | 0
O2 | 0.2595953 | 0.2595953 | 0.1601476 | 92.95918 | 91.89933 | 10 | 10 | 0 | 0 | 0 | 0 | 0

## MATLANTISv8_D3
Adsorbate_name | MAE_total (eV) | MAE_normal (eV) | MAE_single (eV) | ADwT (%) | AMDwT (%) | Num_total | Num_normal | Num_adsorbate_migration | Anomaly count
[9 empty] | total | reproduction failure | unphysical relaxation | energy anomaly
Se | 0.8726772 | 0.7359966 | 0.6341524 | 89.35587 | 87.74399 | 16 | 12 | 2 | 2 | 0 | 2 | 0
O2 | 0.1704265 | 0.1704265 | 0.3772295 | 92.95918 | 92.02349 | 10 | 10 | 0 | 0 | 0 | 0 | 0

## MatterSim
Adsorbate_name | MAE_total (eV) | MAE_normal (eV) | MAE_single (eV) | ADwT (%) | AMDwT (%) | Num_total | Num_normal | Num_adsorbate_migration | Anomaly count
[9 empty] | total | reproduction failure | unphysical relaxation | energy anomaly
Se | 1.360883 | 0.8911295 | 1.023189 | 88.83291 | 88.19631 | 16 | 12 | 0 | 4 | 0 | 2 | 2
O2 | 0.2191469 | 0.2191469 | 0.3054826 | 91.11224 | 90.25168 | 10 | 10 | 0 | 0 | 0 | 0 | 0

## ORB
Adsorbate_name | MAE_total (eV) | MAE_normal (eV) | MAE_single (eV) | ADwT (%) | AMDwT (%) | Num_total | Num_normal | Num_adsorbate_migration | Anomaly count
[9 empty] | total | reproduction failure | unphysical relaxation | energy anomaly
Se | 1.175427 | 0.7044089 | 0.827832 | 90.36352 | 90.8606 | 16 | 12 | 0 | 4 | 0 | 2 | 2
O2 | 0.2513488 | 0.2513488 | 0.1568891 | 94.20748 | 93.16779 | 10 | 10 | 0 | 0 | 0 | 0 | 0

## SevenNet
Adsorbate_name | MAE_total (eV) | MAE_normal (eV) | MAE_single (eV) | ADwT (%) | AMDwT (%) | Num_total | Num_normal | Num_adsorbate_migration | Anomaly count
[9 empty] | total | reproduction failure | unphysical relaxation | energy anomaly
Se | 1.227373 | 0.73357 | 0.9880946 | 89.3176 | 87.55453 | 16 | 12 | 0 | 4 | 0 | 2 | 2
O2 | 0.2491762 | 0.2491762 | 0.2948225 | 91.67347 | 89.61074 | 10 | 10 | 0 | 0 | 0 | 0 | 0

## UMA_oc20_m
Adsorbate_name | MAE_total (eV) | MAE_normal (eV) | MAE_single (eV) | ADwT (%) | AMDwT (%) | Num_total | Num_normal | Num_adsorbate_migration | Anomaly count
[9 empty] | total | reproduction failure | unphysical relaxation | energy anomaly
Se | 1.837057 | 1.005263 | 1.631632 | 74.52806 | 76.90296 | 16 | 8 | 0 | 8 | 0 | 4 | 4
O2 | 1.759922 | 1.576147 | 2.196049 | 59.09184 | 59.89821 | 10 | 1 | 0 | 9 | 0 | 8 | 1

## UMA_oc20_s
Adsorbate_name | MAE_total (eV) | MAE_normal (eV) | MAE_single (eV) | ADwT (%) | AMDwT (%) | Num_total | Num_normal | Num_adsorbate_migration | Anomaly count
[9 empty] | total | reproduction failure | unphysical relaxation | energy anomaly
Se | 1.796594 | 0.5427516 | 1.304367 | 44.01786 | 49.94547 | 16 | 4 | 0 | 12 | 0 | 10 | 2
O2 | 0.6418875 | 0 | 0.7101616 | 22.82993 | 35.14206 | 10 | 0 | 0 | 10 | 0 | 10 | 0

## UMA_omat_m
Adsorbate_name | MAE_total (eV) | MAE_normal (eV) | MAE_single (eV) | ADwT (%) | AMDwT (%) | Num_total | Num_normal | Num_adsorbate_migration | Anomaly count
[9 empty] | total | reproduction failure | unphysical relaxation | energy anomaly
Se | 0.975793 | 0.6088735 | 1.200688 | 92.81888 | 93.09144 | 16 | 12 | 0 | 4 | 0 | 2 | 2
O2 | 1.146909 | 1.146909 | 1.648524 | 97.93878 | 95.41611 | 10 | 10 | 0 | 0 | 0 | 0 | 0

## UMA_omat_s
Adsorbate_name | MAE_total (eV) | MAE_normal (eV) | MAE_single (eV) | ADwT (%) | AMDwT (%) | Num_total | Num_normal | Num_adsorbate_migration | Anomaly count
[9 empty] | total | reproduction failure | unphysical relaxation | energy anomaly
Se | 0.9559621 | 0.5919013 | 1.106043 | 90.32526 | 91.19757 | 16 | 12 | 0 | 4 | 0 | 2 | 2
O2 | 0.9915671 | 0.9915671 | 1.495406 | 94.39796 | 92.5302 | 10 | 10 | 0 | 0 | 0 | 0 | 0