## MLIP_Data
MLIP_name | Normal rate (%) | Adsorbate migration rate (%) | Anomaly rate (%) |  |  |  | MAE_total (eV) | MAE_normal (eV) | MAE_single (eV) | ADwT (%) | AMDwT (%) | Num_total | Time_total (s) | Time_per_step (s) | Steps_total
|  |  | total | reproduction failure | unphysical relaxation | energy anomaly
AlphaNet | 100 | 0 | 0 | 0 | 0 | 0 | 0.4647967 | 0.4647967 | 0.3690463 | 85.79082 | 82.01622 | 4 | 20.63832 | 0.03492101 | 591
CHGNet | 0 | 0 | 100 | 100 | 0 | 0 | 1.321639 | 0 | 1.17537 | 56.81122 | 29.74832 | 4 | 324.4016 | 0.1240541 | 2615
DP | 100 | 0 | 0 | 0 | 0 | 0 | 0.2597606 | 0.2597606 | 0.2820973 | 94.66837 | 91.18289 | 4 | 193.8836 | 0.4337442 | 447
eqnorm | 100 | 0 | 0 | 0 | 0 | 0 | 0.6487242 | 0.6487242 | 0.6822269 | 94.89796 | 91.31152 | 4 | 36.11784 | 0.1003273 | 360
eSEN | 100 | 0 | 0 | 0 | 0 | 0 | 0.3293904 | 0.3293904 | 0.3323258 | 98.44388 | 96.4094 | 4 | 135.653 | 0.4306443 | 315
GRACE | 100 | 0 | 0 | 0 | 0 | 0 | 0.5303812 | 0.5303812 | 0.6048916 | 94.28571 | 91.23322 | 4 | 10.04522 | 0.02556037 | 393
MACE | 75 | 25 | 0 | 0 | 0 | 0 | 0.5802862 | 0.7214906 | 0.531729 | 87.06633 | 84.04362 | 4 | 19.82502 | 0.03691811 | 537
MATLANTISv8 | 100 | 0 | 0 | 0 | 0 | 0 | 0.30588 | 0.30588 | 0.3142111 | 98.2398 | 97.08054 | 4 | 25.35151 | 0.09086562 | 279
MATLANTISv8_D3 | 100 | 0 | 0 | 0 | 0 | 0 | 0.2187201 | 0.2187201 | 0.2267557 | 98.44388 | 97.21477 | 4 | 30.46366 | 0.1080271 | 282
MatterSim | 75 | 25 | 0 | 0 | 0 | 0 | 0.5494326 | 0.5190364 | 0.608656 | 97.60204 | 90.90604 | 4 | 21.5278 | 0.05996601 | 359
ORB | 0 | 0 | 100 | 0 | 100 | 0 | 0.599955 | 0 | 0.3016526 | 92.72109 | 78.87304 | 4 | 16.70909 | 0.02967866 | 563
SevenNet | 100 | 0 | 0 | 0 | 0 | 0 | 0.659313 | 0.659313 | 0.7100323 | 94.15816 | 91.60794 | 4 | 28.17088 | 0.08025891 | 351
UMA_oc20_m | 100 | 0 | 0 | 0 | 0 | 0 | 0.4531704 | 0.4531704 | 0.4484921 | 96.37755 | 94.66443 | 4 | 239.2758 | 0.6135278 | 390
UMA_oc20_s | 100 | 0 | 0 | 0 | 0 | 0 | 0.4413827 | 0.4413827 | 0.4481769 | 95.38265 | 93.56544 | 4 | 44.65501 | 0.1153876 | 387
UMA_omat_m | 100 | 0 | 0 | 0 | 0 | 0 | 0.5259108 | 0.5259108 | 0.5309797 | 99.18367 | 97.34899 | 4 | 174.5915 | 0.6062204 | 288
UMA_omat_s | 100 | 0 | 0 | 0 | 0 | 0 | 0.2643085 | 0.2643085 | 0.283502 | 95.76531 | 93.66611 | 4 | 42.93694 | 0.1163603 | 369

## anomaly
MLIP_name | Num_normal | Num_adsorbate_migration | Anomaly count |  |  |  | Reproduction failure |  |  | Unphysical relaxation
|  |  | total | reproduction failure | unphysical relaxation | energy anomaly | ads_eng_seed | ads_seed | slab_seed | ads_conv | ads_move | slab_conv | slab_move
AlphaNet | 4 | 0 | 0 | 0 | 0 | 0 | 0 | 0 | 0 | 0 | 0 | 0 | 0
CHGNet | 0 | 0 | 4 | 4 | 0 | 0 | 4 | 3 | 3 | 0 | 4 | 0 | 4
DP | 4 | 0 | 0 | 0 | 0 | 0 | 0 | 0 | 0 | 0 | 0 | 0 | 0
eqnorm | 4 | 0 | 0 | 0 | 0 | 0 | 0 | 0 | 0 | 0 | 0 | 0 | 0
eSEN | 4 | 0 | 0 | 0 | 0 | 0 | 0 | 0 | 0 | 0 | 0 | 0 | 0
GRACE | 4 | 0 | 0 | 0 | 0 | 0 | 0 | 0 | 0 | 0 | 0 | 0 | 0
MACE | 3 | 1 | 0 | 0 | 0 | 0 | 0 | 0 | 0 | 0 | 0 | 0 | 0
MATLANTISv8 | 4 | 0 | 0 | 0 | 0 | 0 | 0 | 0 | 0 | 0 | 0 | 0 | 0
MATLANTISv8_D3 | 4 | 0 | 0 | 0 | 0 | 0 | 0 | 0 | 0 | 0 | 0 | 0 | 0
MatterSim | 3 | 1 | 0 | 0 | 0 | 0 | 0 | 0 | 0 | 0 | 0 | 0 | 0
ORB | 0 | 0 | 4 | 0 | 4 | 0 | 0 | 0 | 0 | 0 | 0 | 0 | 4
SevenNet | 4 | 0 | 0 | 0 | 0 | 0 | 0 | 0 | 0 | 0 | 0 | 0 | 0
UMA_oc20_m | 4 | 0 | 0 | 0 | 0 | 0 | 0 | 0 | 0 | 0 | 0 | 0 | 0
UMA_oc20_s | 4 | 0 | 0 | 0 | 0 | 0 | 0 | 0 | 0 | 0 | 0 | 0 | 0
UMA_omat_m | 4 | 0 | 0 | 0 | 0 | 0 | 0 | 0 | 0 | 0 | 0 | 0 | 0
UMA_omat_s | 4 | 0 | 0 | 0 | 0 | 0 | 0 | 0 | 0 | 0 | 0 | 0 | 0

## AlphaNet
Adsorbate_name | MAE_total (eV) | MAE_normal (eV) | MAE_single (eV) | ADwT (%) | AMDwT (%) | Num_total | Num_normal | Num_adsorbate_migration | Anomaly count
[9 empty] | total | reproduction failure | unphysical relaxation | energy anomaly
OOH | 0.9091022 | 0.9091022 | 0.680682 | 85.20408 | 81.14094 | 1 | 1 | 0 | 0 | 0 | 0 | 0
O2 | 0.4338592 | 0.4338592 | 0.01012649 | 85.91837 | 81.99105 | 1 | 1 | 0 | 0 | 0 | 0 | 0
OH | 0.447848 | 0.447848 | 0.2055251 | 85.30612 | 81.81208 | 1 | 1 | 0 | 0 | 0 | 0 | 0
H | 0.0683771 | 0.0683771 | 0.5798517 | 86.73469 | 83.12081 | 1 | 1 | 0 | 0 | 0 | 0 | 0

## CHGNet
Adsorbate_name | MAE_total (eV) | MAE_normal (eV) | MAE_single (eV) | ADwT (%) | AMDwT (%) | Num_total | Num_normal | Num_adsorbate_migration | Anomaly count
[9 empty] | total | reproduction failure | unphysical relaxation | energy anomaly
OOH | 0.9894228 | 0 | 1.964175 | 59.79592 | 33.53468 | 1 | 0 | 0 | 1 | 1 | 0 | 0
O2 | 0.01275863 | 0 | 1.615896 | 56.70068 | 29.67562 | 1 | 0 | 0 | 1 | 1 | 0 | 0
OH | 0.4735209 | 0 | 0.5849375 | 63.06122 | 36.15213 | 1 | 0 | 0 | 1 | 1 | 0 | 0
H | 3.810852 | 0 | 0.536471 | 47.68707 | 19.63087 | 1 | 0 | 0 | 1 | 1 | 0 | 0

## DP
Adsorbate_name | MAE_total (eV) | MAE_normal (eV) | MAE_single (eV) | ADwT (%) | AMDwT (%) | Num_total | Num_normal | Num_adsorbate_migration | Anomaly count
[9 empty] | total | reproduction failure | unphysical relaxation | energy anomaly
OOH | 0.2043164 | 0.2043164 | 0.163443 | 94.69388 | 91.34228 | 1 | 1 | 0 | 0 | 0 | 0 | 0
O2 | 0.4882896 | 0.4882896 | 0.5716138 | 94.59184 | 90.87248 | 1 | 1 | 0 | 0 | 0 | 0 | 0
OH | 0.1462079 | 0.1462079 | 0.1055831 | 94.4898 | 91.27517 | 1 | 1 | 0 | 0 | 0 | 0 | 0
H | 0.2002286 | 0.2002286 | 0.2877494 | 94.89796 | 91.24161 | 1 | 1 | 0 | 0 | 0 | 0 | 0

## eqnorm
Adsorbate_name | MAE_total (eV) | MAE_normal (eV) | MAE_single (eV) | ADwT (%) | AMDwT (%) | Num_total | Num_normal | Num_adsorbate_migration | Anomaly count
[9 empty] | total | reproduction failure | unphysical relaxation | energy anomaly
OOH | 0.8978682 | 0.8978682 | 1.114266 | 93.57143 | 80.58166 | 1 | 1 | 0 | 0 | 0 | 0 | 0
O2 | 0.6718191 | 0.6718191 | 0.566564 | 95.61224 | 96.00671 | 1 | 1 | 0 | 0 | 0 | 0 | 0
OH | 0.6191477 | 0.6191477 | 0.6952409 | 94.79592 | 92.81879 | 1 | 1 | 0 | 0 | 0 | 0 | 0
H | 0.4060618 | 0.4060618 | 0.3528368 | 95.61224 | 95.83893 | 1 | 1 | 0 | 0 | 0 | 0 | 0

## eSEN
Adsorbate_name | MAE_total (eV) | MAE_normal (eV) | MAE_single (eV) | ADwT (%) | AMDwT (%) | Num_total | Num_normal | Num_adsorbate_migration | Anomaly count
[9 empty] | total | reproduction failure | unphysical relaxation | energy anomaly
OOH | 0.3448163 | 0.3448163 | 0.3421994 | 98.43537 | 96.44295 | 1 | 1 | 0 | 0 | 0 | 0 | 0
O2 | 0.510718 | 0.510718 | 0.5155092 | 98.60544 | 96.87919 | 1 | 1 | 0 | 0 | 0 | 0 | 0
OH | 0.1157383 | 0.1157383 | 0.1178364 | 98.26531 | 95.57047 | 1 | 1 | 0 | 0 | 0 | 0 | 0
H | 0.346289 | 0.346289 | 0.3537582 | 98.46939 | 96.74497 | 1 | 1 | 0 | 0 | 0 | 0 | 0

## GRACE
Adsorbate_name | MAE_total (eV) | MAE_normal (eV) | MAE_single (eV) | ADwT (%) | AMDwT (%) | Num_total | Num_normal | Num_adsorbate_migration | Anomaly count
[9 empty] | total | reproduction failure | unphysical relaxation | energy anomaly
OOH | 0.4154314 | 0.4154314 | 0.5358154 | 93.67347 | 87.48322 | 1 | 1 | 0 | 0 | 0 | 0 | 0
O2 | 0.5899014 | 0.5899014 | 0.6013892 | 94.38776 | 92.75168 | 1 | 1 | 0 | 0 | 0 | 0 | 0
OH | 0.3271577 | 0.3271577 | 0.3938739 | 93.87755 | 91.30872 | 1 | 1 | 0 | 0 | 0 | 0 | 0
H | 0.7890341 | 0.7890341 | 0.888488 | 95.20408 | 93.38926 | 1 | 1 | 0 | 0 | 0 | 0 | 0

## MACE
Adsorbate_name | MAE_total (eV) | MAE_normal (eV) | MAE_single (eV) | ADwT (%) | AMDwT (%) | Num_total | Num_normal | Num_adsorbate_migration | Anomaly count
[9 empty] | total | reproduction failure | unphysical relaxation | energy anomaly
OOH | 0.9289303 | 0.9289303 | 0.7560482 | 86.53061 | 85.97315 | 1 | 1 | 0 | 0 | 0 | 0 | 0
O2 | 0.1566729 | 0 | 0.2143816 | 86.32653 | 75.03356 | 1 | 0 | 1 | 0 | 0 | 0 | 0
OH | 0.8039011 | 0.8039011 | 0.4959635 | 86.93878 | 87.28188 | 1 | 1 | 0 | 0 | 0 | 0 | 0
H | 0.4316403 | 0.4316403 | 0.6605228 | 88.46939 | 87.88591 | 1 | 1 | 0 | 0 | 0 | 0 | 0

## MATLANTISv8
Adsorbate_name | MAE_total (eV) | MAE_normal (eV) | MAE_single (eV) | ADwT (%) | AMDwT (%) | Num_total | Num_normal | Num_adsorbate_migration | Anomaly count
[9 empty] | total | reproduction failure | unphysical relaxation | energy anomaly
OOH | 0.3233185 | 0.3233185 | 0.3088819 | 98.16327 | 97.01342 | 1 | 1 | 0 | 0 | 0 | 0 | 0
O2 | 0.4945438 | 0.4945438 | 0.5253931 | 98.36735 | 97.18121 | 1 | 1 | 0 | 0 | 0 | 0 | 0
OH | 0.1711713 | 0.1711713 | 0.1551749 | 98.06122 | 96.91275 | 1 | 1 | 0 | 0 | 0 | 0 | 0
H | 0.2344864 | 0.2344864 | 0.2673943 | 98.36735 | 97.21477 | 1 | 1 | 0 | 0 | 0 | 0 | 0

## MATLANTISv8_D3
Adsorbate_name | MAE_total (eV) | MAE_normal (eV) | MAE_single (eV) | ADwT (%) | AMDwT (%) | Num_total | Num_normal | Num_adsorbate_migration | Anomaly count
[9 empty] | total | reproduction failure | unphysical relaxation | energy anomaly
OOH | 0.1426795 | 0.1426795 | 0.128101 | 98.36735 | 97.14765 | 1 | 1 | 0 | 0 | 0 | 0 | 0
O2 | 0.5090607 | 0.5090607 | 0.5390955 | 98.57143 | 97.41611 | 1 | 1 | 0 | 0 | 0 | 0 | 0
OH | 0.05382752 | 0.05382752 | 0.03900658 | 98.26531 | 96.94631 | 1 | 1 | 0 | 0 | 0 | 0 | 0
H | 0.1693129 | 0.1693129 | 0.2008196 | 98.57143 | 97.34899 | 1 | 1 | 0 | 0 | 0 | 0 | 0

## MatterSim
Adsorbate_name | MAE_total (eV) | MAE_normal (eV) | MAE_single (eV) | ADwT (%) | AMDwT (%) | Num_total | Num_normal | Num_adsorbate_migration | Anomaly count
[9 empty] | total | reproduction failure | unphysical relaxation | energy anomaly
OOH | 0.640621 | 0 | 0.7679956 | 96.83673 | 75.87248 | 1 | 0 | 1 | 0 | 0 | 0 | 0
O2 | 0.4972538 | 0.4972538 | 0.5255073 | 97.65306 | 95.67114 | 1 | 1 | 0 | 0 | 0 | 0 | 0
OH | 0.5544688 | 0.5544688 | 0.6008221 | 97.85714 | 94.73154 | 1 | 1 | 0 | 0 | 0 | 0 | 0
H | 0.5053867 | 0.5053867 | 0.5402989 | 98.06122 | 97.34899 | 1 | 1 | 0 | 0 | 0 | 0 | 0

## ORB
Adsorbate_name | MAE_total (eV) | MAE_normal (eV) | MAE_single (eV) | ADwT (%) | AMDwT (%) | Num_total | Num_normal | Num_adsorbate_migration | Anomaly count
[9 empty] | total | reproduction failure | unphysical relaxation | energy anomaly
OOH | 0.635504 | 0 | 0.3864956 | 92.34694 | 78.48993 | 1 | 0 | 0 | 1 | 0 | 1 | 0
O2 | 0.5189156 | 0 | 0.1643366 | 92.92517 | 78.9038 | 1 | 0 | 0 | 1 | 0 | 1 | 0
OH | 0.5824663 | 0 | 0.3557791 | 92.34694 | 78.73602 | 1 | 0 | 0 | 1 | 0 | 1 | 0
H | 0.6629342 | 0 | 0.2999989 | 93.26531 | 79.36242 | 1 | 0 | 0 | 1 | 0 | 1 | 0

## SevenNet
Adsorbate_name | MAE_total (eV) | MAE_normal (eV) | MAE_single (eV) | ADwT (%) | AMDwT (%) | Num_total | Num_normal | Num_adsorbate_migration | Anomaly count
[9 empty] | total | reproduction failure | unphysical relaxation | energy anomaly
OOH | 0.6274999 | 0.6274999 | 0.8163691 | 93.36735 | 81.49888 | 1 | 1 | 0 | 0 | 0 | 0 | 0
O2 | 0.8872219 | 0.8872219 | 0.8636023 | 94.4898 | 94.79866 | 1 | 1 | 0 | 0 | 0 | 0 | 0
OH | 0.203129 | 0.203129 | 0.2918705 | 94.18367 | 94.89933 | 1 | 1 | 0 | 0 | 0 | 0 | 0
H | 0.9194013 | 0.9194013 | 0.8682874 | 94.59184 | 95.2349 | 1 | 1 | 0 | 0 | 0 | 0 | 0

## UMA_oc20_m
Adsorbate_name | MAE_total (eV) | MAE_normal (eV) | MAE_single (eV) | ADwT (%) | AMDwT (%) | Num_total | Num_normal | Num_adsorbate_migration | Anomaly count
[9 empty] | total | reproduction failure | unphysical relaxation | energy anomaly
OOH | 0.1746806 | 0.1746806 | 0.188847 | 96.32653 | 94.22819 | 1 | 1 | 0 | 0 | 0 | 0 | 0
O2 | 0.8462611 | 0.8462611 | 0.825347 | 96.22449 | 94.69799 | 1 | 1 | 0 | 0 | 0 | 0 | 0
OH | 0.0760346 | 0.0760346 | 0.0795527 | 96.63265 | 94.89933 | 1 | 1 | 0 | 0 | 0 | 0 | 0
H | 0.7157054 | 0.7157054 | 0.7002215 | 96.32653 | 94.83221 | 1 | 1 | 0 | 0 | 0 | 0 | 0

## UMA_oc20_s
Adsorbate_name | MAE_total (eV) | MAE_normal (eV) | MAE_single (eV) | ADwT (%) | AMDwT (%) | Num_total | Num_normal | Num_adsorbate_migration | Anomaly count
[9 empty] | total | reproduction failure | unphysical relaxation | energy anomaly
OOH | 0.5316932 | 0.5316932 | 0.5304244 | 95.20408 | 92.81879 | 1 | 1 | 0 | 0 | 0 | 0 | 0
O2 | 0.549352 | 0.549352 | 0.5623391 | 95.5102 | 93.65772 | 1 | 1 | 0 | 0 | 0 | 0 | 0
OH | 0.2946603 | 0.2946603 | 0.2883558 | 95.40816 | 94.0604 | 1 | 1 | 0 | 0 | 0 | 0 | 0
H | 0.3898253 | 0.3898253 | 0.4115881 | 95.40816 | 93.72483 | 1 | 1 | 0 | 0 | 0 | 0 | 0

## UMA_omat_m
Adsorbate_name | MAE_total (eV) | MAE_normal (eV) | MAE_single (eV) | ADwT (%) | AMDwT (%) | Num_total | Num_normal | Num_adsorbate_migration | Anomaly count
[9 empty] | total | reproduction failure | unphysical relaxation | energy anomaly
OOH | 0.3648309 | 0.3648309 | 0.3768598 | 99.28571 | 97.34899 | 1 | 1 | 0 | 0 | 0 | 0 | 0
O2 | 0.9533788 | 0.9533788 | 0.9581913 | 99.08163 | 97.48322 | 1 | 1 | 0 | 0 | 0 | 0 | 0
OH | 0.3270272 | 0.3270272 | 0.3325147 | 99.18367 | 96.97987 | 1 | 1 | 0 | 0 | 0 | 0 | 0
H | 0.4584062 | 0.4584062 | 0.456353 | 99.18367 | 97.58389 | 1 | 1 | 0 | 0 | 0 | 0 | 0

## UMA_omat_s
Adsorbate_name | MAE_total (eV) | MAE_normal (eV) | MAE_single (eV) | ADwT (%) | AMDwT (%) | Num_total | Num_normal | Num_adsorbate_migration | Anomaly count
[9 empty] | total | reproduction failure | unphysical relaxation | energy anomaly
OOH | 0.09551073 | 0.09551073 | 0.06718464 | 95.71429 | 93.42282 | 1 | 1 | 0 | 0 | 0 | 0 | 0
O2 | 0.7185017 | 0.7185017 | 0.781111 | 95.91837 | 93.95973 | 1 | 1 | 0 | 0 | 0 | 0 | 0
OH | 0.01625335 | 0.01625335 | 0.001001739 | 95.40816 | 92.91946 | 1 | 1 | 0 | 0 | 0 | 0 | 0
H | 0.2269682 | 0.2269682 | 0.2847105 | 96.02041 | 94.36242 | 1 | 1 | 0 | 0 | 0 | 0 | 0