## MLIP_Data
MLIP_name | Normal rate (%) | Adsorbate migration rate (%) | Anomaly rate (%) |  |  |  | MAE_total (eV) | MAE_normal (eV) | MAE_single (eV) | ADwT (%) | AMDwT (%) | Num_total | Time_total (s) | Time_per_step (s) | Steps_total
|  |  | total | reproduction failure | unphysical relaxation | energy anomaly
AlphaNet | 69.69697 | 30.30303 | 0 | 0 | 0 | 0 | 0.2847501 | 0.2813748 | 0.4087681 | 86.32962 | 80.22575 | 66 | 348.0719 | 0.03220205 | 10809
CHGNet | 51.51515 | 48.48485 | 0 | 0 | 0 | 0 | 0.5016239 | 0.5001852 | 0.4911359 | 78.16945 | 72.9659 | 66 | 923.9085 | 0.06553937 | 14097
DP | 92.42424 | 7.575758 | 0 | 0 | 0 | 0 | 0.3540377 | 0.3357529 | 0.3435154 | 88.21377 | 87.70897 | 66 | 1319.723 | 0.1716602 | 7688
eqnorm | 59.09091 | 39.39394 | 1.515152 | 1.515152 | 0 | 0 | 0.3781859 | 0.3706369 | 0.5113825 | 82.27891 | 76.98224 | 66 | 963.7542 | 0.08491227 | 11350
eSEN | 100 | 0 | 0 | 0 | 0 | 0 | 0.8652381 | 0.8652381 | 0.8586902 | 93.04989 | 94.27293 | 66 | 1154.672 | 0.2413108 | 4785
GRACE | 62.12121 | 37.87879 | 0 | 0 | 0 | 0 | 0.6274101 | 0.6315014 | 0.4447436 | 84.44805 | 76.81666 | 66 | 201.182 | 0.01791629 | 11229
MACE | 21.21212 | 72.72727 | 6.060606 | 3.030303 | 0 | 3.030303 | 1.191365 | 1.2901 | 1.7176 | 75.61998 | 63.40299 | 66 | 535.6275 | 0.03058457 | 17513
MATLANTISv8 | 95.45455 | 4.545455 | 0 | 0 | 0 | 0 | 0.7287914 | 0.7393601 | 0.7375157 | 88.72088 | 90.38845 | 66 | 587.0572 | 0.09330216 | 6292
MATLANTISv8_D3 | 78.78788 | 21.21212 | 0 | 0 | 0 | 0 | 0.2778738 | 0.2712257 | 0.2351075 | 71.23531 | 76.66938 | 66 | 1018.965 | 0.09746201 | 10455
MatterSim | 31.81818 | 68.18182 | 0 | 0 | 0 | 0 | 0.5495868 | 0.7013412 | 0.7699045 | 79.67275 | 69.0443 | 66 | 581.91 | 0.04232996 | 13747
ORB | 93.93939 | 6.060606 | 0 | 0 | 0 | 0 | 0.4324063 | 0.4343224 | 0.4637735 | 83.62812 | 85.19609 | 66 | 187.8574 | 0.02217129 | 8473
SevenNet | 77.27273 | 22.72727 | 0 | 0 | 0 | 0 | 0.2971539 | 0.3118551 | 0.2778695 | 85.29685 | 80.63708 | 66 | 837.8634 | 0.08398791 | 9976
UMA_oc20_m | 84.84848 | 15.15152 | 0 | 0 | 0 | 0 | 0.9968836 | 1.02778 | 0.9978259 | 93.30653 | 91.25958 | 66 | 1492.379 | 0.3331202 | 4480
UMA_oc20_s | 84.84848 | 15.15152 | 0 | 0 | 0 | 0 | 1.030219 | 1.059743 | 1.030576 | 94.4666 | 92.21561 | 66 | 395.1943 | 0.09589767 | 4121
UMA_omat_m | 90.90909 | 9.090909 | 0 | 0 | 0 | 0 | 1.036824 | 1.030603 | 1.003687 | 85.95599 | 86.88902 | 66 | 2730.296 | 0.3416714 | 7991
UMA_omat_s | 69.69697 | 27.27273 | 3.030303 | 0 | 0 | 3.030303 | 0.7068828 | 0.6485946 | 0.7942377 | 82.74119 | 79.64697 | 66 | 1041.738 | 0.09601269 | 10850

## anomaly
MLIP_name | Num_normal | Num_adsorbate_migration | Anomaly count |  |  |  | Reproduction failure |  |  | Unphysical relaxation
|  |  | total | reproduction failure | unphysical relaxation | energy anomaly | ads_eng_seed | ads_seed | slab_seed | ads_conv | ads_move | slab_conv | slab_move
AlphaNet | 46 | 20 | 0 | 0 | 0 | 0 | 0 | 0 | 0 | 0 | 0 | 0 | 0
CHGNet | 34 | 32 | 0 | 0 | 0 | 0 | 0 | 0 | 0 | 0 | 0 | 0 | 0
DP | 61 | 5 | 0 | 0 | 0 | 0 | 0 | 0 | 0 | 0 | 0 | 0 | 0
eqnorm | 39 | 26 | 1 | 1 | 0 | 0 | 1 | 1 | 0 | 0 | 0 | 0 | 0
eSEN | 66 | 0 | 0 | 0 | 0 | 0 | 0 | 0 | 0 | 0 | 0 | 0 | 0
GRACE | 41 | 25 | 0 | 0 | 0 | 0 | 0 | 0 | 0 | 0 | 0 | 0 | 0
MACE | 14 | 48 | 4 | 2 | 0 | 2 | 2 | 2 | 0 | 0 | 0 | 0 | 0
MATLANTISv8 | 63 | 3 | 0 | 0 | 0 | 0 | 0 | 0 | 0 | 0 | 0 | 0 | 0
MATLANTISv8_D3 | 52 | 14 | 0 | 0 | 0 | 0 | 0 | 0 | 0 | 0 | 0 | 0 | 0
MatterSim | 21 | 45 | 0 | 0 | 0 | 0 | 0 | 0 | 0 | 0 | 0 | 0 | 0
ORB | 62 | 4 | 0 | 0 | 0 | 0 | 0 | 0 | 0 | 0 | 0 | 0 | 0
SevenNet | 51 | 15 | 0 | 0 | 0 | 0 | 0 | 0 | 0 | 0 | 0 | 0 | 0
UMA_oc20_m | 56 | 10 | 0 | 0 | 0 | 0 | 0 | 0 | 0 | 0 | 0 | 0 | 0
UMA_oc20_s | 56 | 10 | 0 | 0 | 0 | 0 | 0 | 0 | 0 | 0 | 0 | 0 | 0
UMA_omat_m | 60 | 6 | 0 | 0 | 0 | 0 | 0 | 0 | 0 | 0 | 0 | 0 | 0
UMA_omat_s | 46 | 18 | 2 | 0 | 0 | 2 | 0 | 0 | 0 | 0 | 0 | 0 | 0

## AlphaNet
Adsorbate_name | MAE_total (eV) | MAE_normal (eV) | MAE_single (eV) | ADwT (%) | AMDwT (%) | Num_total | Num_normal | Num_adsorbate_migration | Anomaly count
[9 empty] | total | reproduction failure | unphysical relaxation | energy anomaly
C3H6O3 | 0.3352743 | 0.3313528 | 0.4753157 | 85.11621 | 78.19631 | 36 | 22 | 14 | 0 | 0 | 0 | 0
C3H7O3 | 0.2176975 | 0.2308103 | 0.3241038 | 87.54535 | 81.25233 | 24 | 18 | 6 | 0 | 0 | 0 | 0
C3H8O3 | 0.2498153 | 0.2498153 | 0.3481393 | 88.74717 | 88.29605 | 6 | 6 | 0 | 0 | 0 | 0 | 0

## CHGNet
Adsorbate_name | MAE_total (eV) | MAE_normal (eV) | MAE_single (eV) | ADwT (%) | AMDwT (%) | Num_total | Num_normal | Num_adsorbate_migration | Anomaly count
[9 empty] | total | reproduction failure | unphysical relaxation | energy anomaly
C3H6O3 | 0.4793339 | 0.554026 | 0.5094654 | 79.31217 | 74.39162 | 36 | 19 | 17 | 0 | 0 | 0 | 0
C3H7O3 | 0.5284825 | 0.4258432 | 0.4767256 | 77.10884 | 71.35021 | 24 | 12 | 12 | 0 | 0 | 0 | 0
C3H8O3 | 0.5279299 | 0.4565616 | 0.4388002 | 75.55556 | 70.87435 | 6 | 3 | 3 | 0 | 0 | 0 | 0

## DP
Adsorbate_name | MAE_total (eV) | MAE_normal (eV) | MAE_single (eV) | ADwT (%) | AMDwT (%) | Num_total | Num_normal | Num_adsorbate_migration | Anomaly count
[9 empty] | total | reproduction failure | unphysical relaxation | energy anomaly
C3H6O3 | 0.435177 | 0.4183633 | 0.4004507 | 88.34467 | 87.38379 | 36 | 32 | 4 | 0 | 0 | 0 | 0
C3H7O3 | 0.2792314 | 0.2649886 | 0.2915635 | 88.74858 | 89.10748 | 24 | 23 | 1 | 0 | 0 | 0 | 0
C3H8O3 | 0.1664271 | 0.1664271 | 0.209711 | 85.28912 | 84.066 | 6 | 6 | 0 | 0 | 0 | 0 | 0

## eqnorm
Adsorbate_name | MAE_total (eV) | MAE_normal (eV) | MAE_single (eV) | ADwT (%) | AMDwT (%) | Num_total | Num_normal | Num_adsorbate_migration | Anomaly count
[9 empty] | total | reproduction failure | unphysical relaxation | energy anomaly
C3H6O3 | 0.4416355 | 0.4378738 | 0.6234376 | 81.113 | 74.51684 | 36 | 15 | 21 | 0 | 0 | 0 | 0
C3H7O3 | 0.3416981 | 0.3804662 | 0.4174336 | 84.19501 | 80.39849 | 24 | 19 | 4 | 1 | 1 | 0 | 0
C3H8O3 | 0.1434398 | 0.1315745 | 0.2148474 | 81.60998 | 78.10962 | 6 | 5 | 1 | 0 | 0 | 0 | 0

## eSEN
Adsorbate_name | MAE_total (eV) | MAE_normal (eV) | MAE_single (eV) | ADwT (%) | AMDwT (%) | Num_total | Num_normal | Num_adsorbate_migration | Anomaly count
[9 empty] | total | reproduction failure | unphysical relaxation | energy anomaly
C3H6O3 | 0.8911142 | 0.8911142 | 0.8848851 | 93.28137 | 94.62031 | 36 | 36 | 0 | 0 | 0 | 0 | 0
C3H7O3 | 0.8438622 | 0.8438622 | 0.8348119 | 92.91667 | 94.09722 | 24 | 24 | 0 | 0 | 0 | 0 | 0
C3H8O3 | 0.7954852 | 0.7954852 | 0.7970338 | 92.19388 | 92.8915 | 6 | 6 | 0 | 0 | 0 | 0 | 0

## GRACE
Adsorbate_name | MAE_total (eV) | MAE_normal (eV) | MAE_single (eV) | ADwT (%) | AMDwT (%) | Num_total | Num_normal | Num_adsorbate_migration | Anomaly count
[9 empty] | total | reproduction failure | unphysical relaxation | energy anomaly
C3H6O3 | 0.588366 | 0.6307041 | 0.3714608 | 83.88039 | 75.77461 | 36 | 18 | 18 | 0 | 0 | 0 | 0
C3H7O3 | 0.6732032 | 0.6157571 | 0.5218181 | 85.60374 | 77.76846 | 24 | 17 | 7 | 0 | 0 | 0 | 0
C3H8O3 | 0.6785024 | 0.6785024 | 0.5761424 | 83.23129 | 79.26174 | 6 | 6 | 0 | 0 | 0 | 0 | 0

## MACE
Adsorbate_name | MAE_total (eV) | MAE_normal (eV) | MAE_single (eV) | ADwT (%) | AMDwT (%) | Num_total | Num_normal | Num_adsorbate_migration | Anomaly count
[9 empty] | total | reproduction failure | unphysical relaxation | energy anomaly
C3H6O3 | 1.307845 | 1.142505 | 1.816087 | 77.10884 | 66.8562 | 36 | 11 | 23 | 2 | 1 | 0 | 1
C3H7O3 | 1.024043 | 1.831283 | 1.562997 | 75.4606 | 60.23164 | 24 | 3 | 19 | 2 | 1 | 0 | 1
C3H8O3 | 1.161767 | 0 | 1.745084 | 67.32426 | 55.36913 | 6 | 0 | 6 | 0 | 0 | 0 | 0

## MATLANTISv8
Adsorbate_name | MAE_total (eV) | MAE_normal (eV) | MAE_single (eV) | ADwT (%) | AMDwT (%) | Num_total | Num_normal | Num_adsorbate_migration | Anomaly count
[9 empty] | total | reproduction failure | unphysical relaxation | energy anomaly
C3H6O3 | 0.7525772 | 0.7749162 | 0.7755036 | 88.09996 | 88.87584 | 36 | 33 | 3 | 0 | 0 | 0 | 0
C3H7O3 | 0.7166025 | 0.7166025 | 0.7104748 | 89.28005 | 91.99711 | 24 | 24 | 0 | 0 | 0 | 0 | 0
C3H8O3 | 0.6348323 | 0.6348323 | 0.6177514 | 90.20975 | 93.02946 | 6 | 6 | 0 | 0 | 0 | 0 | 0

## MATLANTISv8_D3
Adsorbate_name | MAE_total (eV) | MAE_normal (eV) | MAE_single (eV) | ADwT (%) | AMDwT (%) | Num_total | Num_normal | Num_adsorbate_migration | Anomaly count
[9 empty] | total | reproduction failure | unphysical relaxation | energy anomaly
C3H6O3 | 0.2747249 | 0.2565722 | 0.2367049 | 70.0907 | 74.27479 | 36 | 23 | 13 | 0 | 0 | 0 | 0
C3H7O3 | 0.290903 | 0.290903 | 0.2508233 | 73.56293 | 80.76948 | 24 | 24 | 0 | 0 | 0 | 0 | 0
C3H8O3 | 0.2446501 | 0.2441802 | 0.1626594 | 68.79252 | 74.63647 | 6 | 5 | 1 | 0 | 0 | 0 | 0

## MatterSim
Adsorbate_name | MAE_total (eV) | MAE_normal (eV) | MAE_single (eV) | ADwT (%) | AMDwT (%) | Num_total | Num_normal | Num_adsorbate_migration | Anomaly count
[9 empty] | total | reproduction failure | unphysical relaxation | energy anomaly
C3H6O3 | 0.6441463 | 0.7791514 | 0.9070887 | 78.80669 | 67.85359 | 36 | 10 | 26 | 0 | 0 | 0 | 0
C3H7O3 | 0.4675231 | 0.728833 | 0.6441617 | 81.09694 | 69.70451 | 24 | 8 | 16 | 0 | 0 | 0 | 0
C3H8O3 | 0.3104843 | 0.3686621 | 0.44977 | 79.17234 | 73.54773 | 6 | 3 | 3 | 0 | 0 | 0 | 0

## ORB
Adsorbate_name | MAE_total (eV) | MAE_normal (eV) | MAE_single (eV) | ADwT (%) | AMDwT (%) | Num_total | Num_normal | Num_adsorbate_migration | Anomaly count
[9 empty] | total | reproduction failure | unphysical relaxation | energy anomaly
C3H6O3 | 0.4990355 | 0.5110768 | 0.5373288 | 83.3579 | 84.05077 | 36 | 32 | 4 | 0 | 0 | 0 | 0
C3H7O3 | 0.3830298 | 0.3830298 | 0.4027581 | 84.6216 | 87.0838 | 24 | 24 | 0 | 0 | 0 | 0 | 0
C3H8O3 | 0.2301363 | 0.2301363 | 0.2665031 | 81.27551 | 84.51715 | 6 | 6 | 0 | 0 | 0 | 0 | 0

## SevenNet
Adsorbate_name | MAE_total (eV) | MAE_normal (eV) | MAE_single (eV) | ADwT (%) | AMDwT (%) | Num_total | Num_normal | Num_adsorbate_migration | Anomaly count
[9 empty] | total | reproduction failure | unphysical relaxation | energy anomaly
C3H6O3 | 0.2412144 | 0.253493 | 0.2176142 | 83.54025 | 77.28405 | 36 | 22 | 14 | 0 | 0 | 0 | 0
C3H7O3 | 0.3592334 | 0.348736 | 0.3353882 | 87.04082 | 83.84741 | 24 | 23 | 1 | 0 | 0 | 0 | 0
C3H8O3 | 0.3844725 | 0.3844725 | 0.4093259 | 88.86054 | 87.91387 | 6 | 6 | 0 | 0 | 0 | 0 | 0

## UMA_oc20_m
Adsorbate_name | MAE_total (eV) | MAE_normal (eV) | MAE_single (eV) | ADwT (%) | AMDwT (%) | Num_total | Num_normal | Num_adsorbate_migration | Anomaly count
[9 empty] | total | reproduction failure | unphysical relaxation | energy anomaly
C3H6O3 | 0.9656996 | 1.020251 | 0.9857525 | 89.38964 | 86.25777 | 36 | 26 | 10 | 0 | 0 | 0 | 0
C3H7O3 | 1.058311 | 1.058311 | 1.037435 | 97.84864 | 96.94771 | 24 | 24 | 0 | 0 | 0 | 0 | 0
C3H8O3 | 0.9382787 | 0.9382787 | 0.9118307 | 98.63946 | 98.5179 | 6 | 6 | 0 | 0 | 0 | 0 | 0

## UMA_oc20_s
Adsorbate_name | MAE_total (eV) | MAE_normal (eV) | MAE_single (eV) | ADwT (%) | AMDwT (%) | Num_total | Num_normal | Num_adsorbate_migration | Anomaly count
[9 empty] | total | reproduction failure | unphysical relaxation | energy anomaly
C3H6O3 | 0.9979786 | 1.040494 | 1.013827 | 91.55896 | 88.50391 | 36 | 27 | 9 | 0 | 0 | 0 | 0
C3H7O3 | 1.0951 | 1.0951 | 1.076476 | 98.26105 | 97.22688 | 24 | 24 | 0 | 0 | 0 | 0 | 0
C3H8O3 | 0.9641315 | 0.9939712 | 0.9474708 | 96.73469 | 94.44072 | 6 | 5 | 1 | 0 | 0 | 0 | 0

## UMA_omat_m
Adsorbate_name | MAE_total (eV) | MAE_normal (eV) | MAE_single (eV) | ADwT (%) | AMDwT (%) | Num_total | Num_normal | Num_adsorbate_migration | Anomaly count
[9 empty] | total | reproduction failure | unphysical relaxation | energy anomaly
C3H6O3 | 0.9658693 | 0.9392368 | 0.912587 | 84.10809 | 84.45252 | 36 | 30 | 6 | 0 | 0 | 0 | 0
C3H7O3 | 1.097037 | 1.097037 | 1.089104 | 88.35884 | 89.85459 | 24 | 24 | 0 | 0 | 0 | 0 | 0
C3H8O3 | 1.221701 | 1.221701 | 1.208621 | 87.43197 | 89.64579 | 6 | 6 | 0 | 0 | 0 | 0 | 0

## UMA_omat_s
Adsorbate_name | MAE_total (eV) | MAE_normal (eV) | MAE_single (eV) | ADwT (%) | AMDwT (%) | Num_total | Num_normal | Num_adsorbate_migration | Anomaly count
[9 empty] | total | reproduction failure | unphysical relaxation | energy anomaly
C3H6O3 | 0.6336592 | 0.6766367 | 0.7438342 | 78.87094 | 75.15722 | 36 | 22 | 14 | 0 | 0 | 0 | 0
C3H7O3 | 0.8072123 | 0.657594 | 0.8636907 | 86.78997 | 83.58594 | 24 | 19 | 4 | 1 | 0 | 0 | 1
C3H8O3 | 0.7449062 | 0.4910119 | 0.818847 | 89.76757 | 90.8296 | 6 | 5 | 0 | 1 | 0 | 0 | 1