## MLIP_Data
MLIP_name | Normal rate (%) | Adsorbate migration rate (%) | Anomaly rate (%) |  |  |  | MAE_total (eV) | MAE_normal (eV) | MAE_single (eV) | ADwT (%) | AMDwT (%) | Num_total | Time_total (s) | Time_per_step (s) | Steps_total
|  |  | total | reproduction failure | unphysical relaxation | energy anomaly
AlphaNet | 23.07692 | 7.692308 | 69.23077 | 7.692308 | 61.53846 | 0 | 0.8397137 | 0.3087616 | 0.4303302 | 54.38514 | 61.78885 | 13 | 120.4423 | 0.03429449 | 3512
CHGNet | 69.23077 | 0 | 30.76923 | 0 | 30.76923 | 0 | 0.4391495 | 0.5220788 | 0.3995577 | 86.146 | 85.77267 | 13 | 97.66193 | 0.06767979 | 1443
DP | 76.92308 | 7.692308 | 15.38462 | 0 | 15.38462 | 0 | 0.4045823 | 0.2648061 | 0.3523498 | 81.81319 | 84.69454 | 13 | 230.4106 | 0.1580319 | 1458
eqnorm | 84.61538 | 7.692308 | 7.692308 | 0 | 7.692308 | 0 | 0.3248809 | 0.2505841 | 0.2491135 | 81.83673 | 86.37154 | 13 | 132.1357 | 0.08820807 | 1498
eSEN | 69.23077 | 0 | 30.76923 | 0 | 30.76923 | 0 | 0.2966059 | 0.269305 | 0.3379145 | 84.52643 | 88.68869 | 13 | 314.3767 | 0.1926328 | 1632
GRACE | 69.23077 | 15.38462 | 15.38462 | 0 | 15.38462 | 0 | 0.3245612 | 0.2577551 | 0.3158401 | 82.7551 | 83.80485 | 13 | 38.11119 | 0.02561236 | 1488
MACE | 46.15385 | 0 | 53.84615 | 0 | 53.84615 | 0 | 0.3412319 | 0.2092839 | 0.3924596 | 63.02459 | 71.32765 | 13 | 148.2814 | 0.02934523 | 5053
MATLANTISv8 | 92.30769 | 0 | 7.692308 | 0 | 7.692308 | 0 | 0.2052628 | 0.1546662 | 0.2213187 | 87.12716 | 89.37704 | 13 | 87.30113 | 0.08267152 | 1056
MATLANTISv8_D3 | 69.23077 | 0 | 30.76923 | 0 | 30.76923 | 0 | 0.3781527 | 0.3222512 | 0.3199261 | 69.87703 | 79.00103 | 13 | 160.5248 | 0.08893338 | 1805
MatterSim | 69.23077 | 0 | 30.76923 | 0 | 30.76923 | 0 | 0.2257765 | 0.2744943 | 0.2418589 | 82.63998 | 86.49114 | 13 | 63.63837 | 0.04055983 | 1569
ORB | 76.92308 | 0 | 23.07692 | 0 | 23.07692 | 0 | 0.5380352 | 0.504616 | 0.5491664 | 85.42648 | 88.68267 | 13 | 29.27046 | 0.02004826 | 1460
SevenNet | 61.53846 | 7.692308 | 30.76923 | 0 | 30.76923 | 0 | 0.5510484 | 0.3903462 | 0.4825881 | 75.45264 | 78.64395 | 13 | 139.3244 | 0.07141177 | 1951
UMA_oc20_m | 46.15385 | 0 | 53.84615 | 0 | 53.84615 | 0 | 0.6907089 | 0.3319702 | 0.5683624 | 55.42909 | 65.45689 | 13 | 942.5552 | 0.3246831 | 2903
UMA_oc20_s | 23.07692 | 7.692308 | 69.23077 | 7.692308 | 61.53846 | 0 | 0.605349 | 0.6099185 | 0.419615 | 36.78179 | 48.83153 | 13 | 523.6777 | 0.1011742 | 5176
UMA_omat_m | 69.23077 | 0 | 30.76923 | 0 | 30.76923 | 0 | 0.7435634 | 0.6620316 | 0.7264138 | 84.2203 | 87.6054 | 13 | 376.5815 | 0.3107108 | 1212
UMA_omat_s | 69.23077 | 7.692308 | 23.07692 | 0 | 23.07692 | 0 | 0.7662435 | 0.694003 | 0.6924395 | 81.03611 | 82.91172 | 13 | 155.8448 | 0.09888632 | 1576

## anomaly
MLIP_name | Num_normal | Num_adsorbate_migration | Anomaly count |  |  |  | Reproduction failure |  |  | Unphysical relaxation
|  |  | total | reproduction failure | unphysical relaxation | energy anomaly | ads_eng_seed | ads_seed | slab_seed | ads_conv | ads_move | slab_conv | slab_move
AlphaNet | 3 | 1 | 9 | 1 | 8 | 0 | 1 | 0 | 1 | 0 | 7 | 0 | 4
CHGNet | 9 | 0 | 4 | 0 | 4 | 0 | 0 | 0 | 0 | 0 | 4 | 0 | 0
DP | 10 | 1 | 2 | 0 | 2 | 0 | 0 | 0 | 0 | 0 | 2 | 0 | 0
eqnorm | 11 | 1 | 1 | 0 | 1 | 0 | 0 | 0 | 0 | 0 | 1 | 0 | 0
eSEN | 9 | 0 | 4 | 0 | 4 | 0 | 0 | 0 | 0 | 0 | 4 | 0 | 0
GRACE | 9 | 2 | 2 | 0 | 2 | 0 | 0 | 0 | 0 | 0 | 2 | 0 | 0
MACE | 6 | 0 | 7 | 0 | 7 | 0 | 0 | 0 | 0 | 1 | 4 | 0 | 3
MATLANTISv8 | 12 | 0 | 1 | 0 | 1 | 0 | 0 | 0 | 0 | 0 | 1 | 0 | 0
MATLANTISv8_D3 | 9 | 0 | 4 | 0 | 4 | 0 | 0 | 0 | 0 | 0 | 4 | 0 | 0
MatterSim | 9 | 0 | 4 | 0 | 4 | 0 | 0 | 0 | 0 | 0 | 4 | 0 | 0
ORB | 10 | 0 | 3 | 0 | 3 | 0 | 0 | 0 | 0 | 0 | 3 | 0 | 0
SevenNet | 8 | 1 | 4 | 0 | 4 | 0 | 0 | 0 | 0 | 0 | 4 | 0 | 0
UMA_oc20_m | 6 | 0 | 7 | 0 | 7 | 0 | 0 | 0 | 0 | 0 | 7 | 0 | 1
UMA_oc20_s | 3 | 1 | 9 | 1 | 8 | 0 | 1 | 1 | 0 | 0 | 8 | 0 | 7
UMA_omat_m | 9 | 0 | 4 | 0 | 4 | 0 | 0 | 0 | 0 | 0 | 4 | 0 | 0
UMA_omat_s | 9 | 1 | 3 | 0 | 3 | 0 | 0 | 0 | 0 | 0 | 3 | 0 | 0

## AlphaNet
Adsorbate_name | MAE_total (eV) | MAE_normal (eV) | MAE_single (eV) | ADwT (%) | AMDwT (%) | Num_total | Num_normal | Num_adsorbate_migration | Anomaly count
[9 empty] | total | reproduction failure | unphysical relaxation | energy anomaly
H2O | 0.4055142 | 0 | 0.3687701 | 48.5034 | 69.14989 | 3 | 0 | 1 | 2 | 0 | 2 | 0
O | 1.639248 | 0.1989283 | 0.4095919 | 52.52834 | 48.33706 | 3 | 1 | 0 | 2 | 0 | 2 | 0
C16H26O2 | 0.2937549 | 0.4772403 | 0.4296294 | 52.16553 | 65.10813 | 3 | 1 | 0 | 2 | 0 | 2 | 0
OH | 1.170075 | 0.2501163 | 0.5940242 | 66.36054 | 64.02125 | 2 | 1 | 0 | 1 | 1 | 0 | 0
H | 0.3374007 | 0 | 0.3456884 | 64.79592 | 77.76286 | 1 | 0 | 0 | 1 | 0 | 1 | 0
C16H25O2 | 1.223174 | 0 | 0.4365817 | 49.89796 | 49.66443 | 1 | 0 | 0 | 1 | 0 | 1 | 0

## CHGNet
Adsorbate_name | MAE_total (eV) | MAE_normal (eV) | MAE_single (eV) | ADwT (%) | AMDwT (%) | Num_total | Num_normal | Num_adsorbate_migration | Anomaly count
[9 empty] | total | reproduction failure | unphysical relaxation | energy anomaly
H2O | 0.2606949 | 0.1227773 | 0.209603 | 76.53061 | 79.27666 | 3 | 1 | 0 | 2 | 0 | 2 | 0
O | 0.7692072 | 0.7692072 | 0.727062 | 95.61224 | 96.90157 | 3 | 3 | 0 | 0 | 0 | 0 | 0
C16H26O2 | 0.131671 | 0.04408612 | 0.1761974 | 83.29932 | 78.89262 | 3 | 1 | 0 | 2 | 0 | 2 | 0
OH | 0.2046232 | 0.2046232 | 0.1683643 | 87.95918 | 89.63087 | 2 | 2 | 0 | 0 | 0 | 0 | 0
H | 0.3585013 | 0.3585013 | 0.3738897 | 90.81633 | 93.32215 | 1 | 1 | 0 | 0 | 0 | 0 | 0
C16H25O2 | 1.456476 | 1.456476 | 1.145044 | 86.83673 | 77.24832 | 1 | 1 | 0 | 0 | 0 | 0 | 0

## DP
Adsorbate_name | MAE_total (eV) | MAE_normal (eV) | MAE_single (eV) | ADwT (%) | AMDwT (%) | Num_total | Num_normal | Num_adsorbate_migration | Anomaly count
[9 empty] | total | reproduction failure | unphysical relaxation | energy anomaly
H2O | 0.4586668 | 0.1418381 | 0.4136339 | 74.55782 | 83.46756 | 3 | 2 | 1 | 0 | 0 | 0 | 0
O | 0.4004734 | 0.4004734 | 0.4003181 | 94.31973 | 95.89485 | 3 | 3 | 0 | 0 | 0 | 0 | 0
C16H26O2 | 0.3549033 | 0.2263314 | 0.2623604 | 78.80952 | 77.33408 | 3 | 2 | 0 | 1 | 0 | 1 | 0
OH | 0.5183704 | 0.1296034 | 0.4059775 | 66.88776 | 70.30201 | 2 | 1 | 0 | 1 | 0 | 1 | 0
H | 0.3633003 | 0.3633003 | 0.3717417 | 89.18367 | 93.28859 | 1 | 1 | 0 | 0 | 0 | 0 | 0
C16H25O2 | 0.2173983 | 0.2173983 | 0.1679136 | 97.55102 | 97.04698 | 1 | 1 | 0 | 0 | 0 | 0 | 0

## eqnorm
Adsorbate_name | MAE_total (eV) | MAE_normal (eV) | MAE_single (eV) | ADwT (%) | AMDwT (%) | Num_total | Num_normal | Num_adsorbate_migration | Anomaly count
[9 empty] | total | reproduction failure | unphysical relaxation | energy anomaly
H2O | 0.3891384 | 0.1343679 | 0.2956814 | 63.49206 | 79.12752 | 3 | 2 | 1 | 0 | 0 | 0 | 0
O | 0.2959413 | 0.1597383 | 0.1133775 | 86.4966 | 89.11633 | 3 | 2 | 0 | 1 | 0 | 1 | 0
C16H26O2 | 0.2142066 | 0.2142066 | 0.2256397 | 84.93197 | 87.29306 | 3 | 3 | 0 | 0 | 0 | 0 | 0
OH | 0.2698698 | 0.2698698 | 0.2364584 | 88.84354 | 88.04251 | 2 | 2 | 0 | 0 | 0 | 0 | 0
H | 0.3151422 | 0.3151422 | 0.3218935 | 88.46939 | 92.78523 | 1 | 1 | 0 | 0 | 0 | 0 | 0
C16H25O2 | 0.6707106 | 0.6707106 | 0.5395697 | 92.95918 | 87.34899 | 1 | 1 | 0 | 0 | 0 | 0 | 0

## eSEN
Adsorbate_name | MAE_total (eV) | MAE_normal (eV) | MAE_single (eV) | ADwT (%) | AMDwT (%) | Num_total | Num_normal | Num_adsorbate_migration | Anomaly count
[9 empty] | total | reproduction failure | unphysical relaxation | energy anomaly
H2O | 0.08371543 | 0.06072169 | 0.313783 | 67.23356 | 82.56898 | 3 | 1 | 0 | 2 | 0 | 2 | 0
O | 0.5729506 | 0.3236589 | 0.4311253 | 85.5102 | 86.88292 | 3 | 2 | 0 | 1 | 0 | 1 | 0
C16H26O2 | 0.1904656 | 0.2006123 | 0.2851108 | 89.35374 | 88.93736 | 3 | 2 | 0 | 1 | 0 | 1 | 0
OH | 0.4834365 | 0.4834365 | 0.4851378 | 91.78571 | 93.69128 | 2 | 2 | 0 | 0 | 0 | 0 | 0
H | 0.1612552 | 0.1612552 | 0.1703265 | 90 | 92.95302 | 1 | 1 | 0 | 0 | 0 | 0 | 0
C16H25O2 | 0.1863531 | 0.1863531 | 0.1622289 | 98.97959 | 97.44966 | 1 | 1 | 0 | 0 | 0 | 0 | 0

## GRACE
Adsorbate_name | MAE_total (eV) | MAE_normal (eV) | MAE_single (eV) | ADwT (%) | AMDwT (%) | Num_total | Num_normal | Num_adsorbate_migration | Anomaly count
[9 empty] | total | reproduction failure | unphysical relaxation | energy anomaly
H2O | 0.1372441 | 0.03715913 | 0.3394162 | 76.66667 | 83.97092 | 3 | 1 | 1 | 1 | 0 | 1 | 0
O | 0.3297312 | 0.0946431 | 0.1251443 | 85.5102 | 87.15884 | 3 | 2 | 0 | 1 | 0 | 1 | 0
C16H26O2 | 0.3213826 | 0.1195647 | 0.3312753 | 79.01361 | 76.46532 | 3 | 2 | 1 | 0 | 0 | 0 | 0
OH | 0.2746514 | 0.2746514 | 0.2666766 | 87.65306 | 87.51678 | 2 | 2 | 0 | 0 | 0 | 0 | 0
H | 0.1811531 | 0.1811531 | 0.2192429 | 83.87755 | 82.78523 | 1 | 1 | 0 | 0 | 0 | 0 | 0
C16H25O2 | 1.123766 | 1.123766 | 0.9658176 | 93.06122 | 88.85906 | 1 | 1 | 0 | 0 | 0 | 0 | 0

## MACE
Adsorbate_name | MAE_total (eV) | MAE_normal (eV) | MAE_single (eV) | ADwT (%) | AMDwT (%) | Num_total | Num_normal | Num_adsorbate_migration | Anomaly count
[9 empty] | total | reproduction failure | unphysical relaxation | energy anomaly
H2O | 0.2934204 | 0.2090095 | 0.1842178 | 58.94558 | 78.60179 | 3 | 1 | 0 | 2 | 0 | 2 | 0
O | 0.7171514 | 0.2825695 | 0.630643 | 57.6644 | 68.25503 | 3 | 1 | 0 | 2 | 0 | 2 | 0
C16H26O2 | 0.09226158 | 0.02971529 | 0.5143527 | 64.04762 | 66.74497 | 3 | 1 | 0 | 2 | 0 | 2 | 0
OH | 0.2146182 | 0.03613123 | 0.2959304 | 53.06122 | 58.2774 | 2 | 1 | 0 | 1 | 0 | 1 | 0
H | 0.1381584 | 0.1381584 | 0.1672884 | 79.89796 | 84.89933 | 1 | 1 | 0 | 0 | 0 | 0 | 0
C16H25O2 | 0.5601197 | 0.5601197 | 0.3551856 | 91.32653 | 85 | 1 | 1 | 0 | 0 | 0 | 0 | 0

## MATLANTISv8
Adsorbate_name | MAE_total (eV) | MAE_normal (eV) | MAE_single (eV) | ADwT (%) | AMDwT (%) | Num_total | Num_normal | Num_adsorbate_migration | Anomaly count
[9 empty] | total | reproduction failure | unphysical relaxation | energy anomaly
H2O | 0.1303159 | 0.1303159 | 0.2829883 | 77.04082 | 86.13721 | 3 | 3 | 0 | 0 | 0 | 0 | 0
O | 0.3786009 | 0.1616899 | 0.1906688 | 86.56463 | 86.7226 | 3 | 2 | 0 | 1 | 0 | 1 | 0
C16H26O2 | 0.1174119 | 0.1174119 | 0.2100107 | 90.27211 | 89.3736 | 3 | 3 | 0 | 0 | 0 | 0 | 0
OH | 0.2681445 | 0.2681445 | 0.2898561 | 90.5102 | 92.18121 | 2 | 2 | 0 | 0 | 0 | 0 | 0
H | 0.1322882 | 0.1322882 | 0.1485499 | 90 | 92.08054 | 1 | 1 | 0 | 0 | 0 | 0 | 0
C16H25O2 | 0.1208535 | 0.1208535 | 0.09787796 | 100 | 98.75839 | 1 | 1 | 0 | 0 | 0 | 0 | 0

## MATLANTISv8_D3
Adsorbate_name | MAE_total (eV) | MAE_normal (eV) | MAE_single (eV) | ADwT (%) | AMDwT (%) | Num_total | Num_normal | Num_adsorbate_migration | Anomaly count
[9 empty] | total | reproduction failure | unphysical relaxation | energy anomaly
H2O | 0.3350222 | 0.1602104 | 0.3129362 | 44.20635 | 67.88591 | 3 | 1 | 0 | 2 | 0 | 2 | 0
O | 0.3193178 | 0.06277322 | 0.1058163 | 70.79365 | 76.91275 | 3 | 2 | 0 | 1 | 0 | 1 | 0
C16H26O2 | 0.4887763 | 0.5639338 | 0.4839975 | 70.14739 | 78.79195 | 3 | 2 | 0 | 1 | 0 | 1 | 0
OH | 0.3166144 | 0.3166144 | 0.3070341 | 80.10204 | 81.62752 | 2 | 2 | 0 | 0 | 0 | 0 | 0
H | 0.204395 | 0.204395 | 0.2144752 | 92.85714 | 94.09396 | 1 | 1 | 0 | 0 | 0 | 0 | 0
C16H25O2 | 0.6490126 | 0.6490126 | 0.6222461 | 99.89796 | 98.89262 | 1 | 1 | 0 | 0 | 0 | 0 | 0

## MatterSim
Adsorbate_name | MAE_total (eV) | MAE_normal (eV) | MAE_single (eV) | ADwT (%) | AMDwT (%) | Num_total | Num_normal | Num_adsorbate_migration | Anomaly count
[9 empty] | total | reproduction failure | unphysical relaxation | energy anomaly
H2O | 0.1408727 | 0.1005672 | 0.2768529 | 71.19048 | 82.62864 | 3 | 1 | 0 | 2 | 0 | 2 | 0
O | 0.2076171 | 0.2076171 | 0.1713228 | 94.14966 | 94.9217 | 3 | 3 | 0 | 0 | 0 | 0 | 0
C16H26O2 | 0.1935505 | 0.4380557 | 0.2729689 | 71.57596 | 78.90007 | 3 | 1 | 0 | 2 | 0 | 2 | 0
OH | 0.3244749 | 0.3244749 | 0.2723912 | 90.10204 | 89.31208 | 2 | 2 | 0 | 0 | 0 | 0 | 0
H | 0.3321884 | 0.3321884 | 0.3368114 | 91.12245 | 93.48993 | 1 | 1 | 0 | 0 | 0 | 0 | 0
C16H25O2 | 0.3278359 | 0.3278359 | 0.09913763 | 92.2449 | 82.91946 | 1 | 1 | 0 | 0 | 0 | 0 | 0

## ORB
Adsorbate_name | MAE_total (eV) | MAE_normal (eV) | MAE_single (eV) | ADwT (%) | AMDwT (%) | Num_total | Num_normal | Num_adsorbate_migration | Anomaly count
[9 empty] | total | reproduction failure | unphysical relaxation | energy anomaly
H2O | 0.1383731 | 0.08194668 | 0.2199726 | 75.90703 | 85.0522 | 3 | 2 | 0 | 1 | 0 | 1 | 0
O | 0.4575687 | 0.2580347 | 0.2969662 | 87.89116 | 89.80984 | 3 | 2 | 0 | 1 | 0 | 1 | 0
C16H26O2 | 1.405827 | 1.688522 | 1.510166 | 81.29252 | 83.16928 | 3 | 2 | 0 | 1 | 0 | 1 | 0
OH | 0.3821284 | 0.3821284 | 0.3644935 | 92.48299 | 94.14989 | 2 | 2 | 0 | 0 | 0 | 0 | 0
H | 0.1621979 | 0.1621979 | 0.1653488 | 92.34694 | 95.55928 | 1 | 1 | 0 | 0 | 0 | 0 | 0
C16H25O2 | 0.06269757 | 0.06269757 | 0.1635124 | 97.95918 | 94.9217 | 1 | 1 | 0 | 0 | 0 | 0 | 0

## SevenNet
Adsorbate_name | MAE_total (eV) | MAE_normal (eV) | MAE_single (eV) | ADwT (%) | AMDwT (%) | Num_total | Num_normal | Num_adsorbate_migration | Anomaly count
[9 empty] | total | reproduction failure | unphysical relaxation | energy anomaly
H2O | 0.9370393 | 0.4195025 | 0.8696211 | 64.86395 | 79.97763 | 3 | 1 | 0 | 2 | 0 | 2 | 0
O | 0.3726637 | 0.1528787 | 0.2164474 | 76.54195 | 81.34228 | 3 | 2 | 0 | 1 | 0 | 1 | 0
C16H26O2 | 0.3775545 | 0.2956531 | 0.3914201 | 75.21542 | 75.32066 | 3 | 1 | 1 | 1 | 0 | 1 | 0
OH | 0.6110832 | 0.6110832 | 0.6113067 | 81.78571 | 80.50336 | 2 | 2 | 0 | 0 | 0 | 0 | 0
H | 0.2771376 | 0.2771376 | 0.2822815 | 88.97959 | 91.61074 | 1 | 1 | 0 | 0 | 0 | 0 | 0
C16H25O2 | 0.6025523 | 0.6025523 | 0.3362847 | 78.46939 | 59.83221 | 1 | 1 | 0 | 0 | 0 | 0 | 0

## UMA_oc20_m
Adsorbate_name | MAE_total (eV) | MAE_normal (eV) | MAE_single (eV) | ADwT (%) | AMDwT (%) | Num_total | Num_normal | Num_adsorbate_migration | Anomaly count
[9 empty] | total | reproduction failure | unphysical relaxation | energy anomaly
H2O | 0.446126 | 0.526819 | 0.6225788 | 67.85714 | 79.46309 | 3 | 2 | 0 | 1 | 0 | 1 | 0
O | 1.039776 | 0 | 0.2260142 | 36.39456 | 48.29978 | 3 | 0 | 0 | 3 | 0 | 3 | 0
C16H26O2 | 0.1781111 | 0.1982144 | 0.2697163 | 71.5873 | 78.87025 | 3 | 2 | 0 | 1 | 0 | 1 | 0
OH | 0.2708774 | 0.2708774 | 0.110562 | 66.9898 | 80.28523 | 2 | 2 | 0 | 0 | 0 | 0 | 0
H | 0.4786431 | 0 | 1.137083 | 59.08163 | 70.4698 | 1 | 0 | 0 | 1 | 0 | 1 | 0
C16H25O2 | 2.96678 | 0 | 2.675576 | 0 | 0 | 1 | 0 | 0 | 1 | 0 | 1 | 0

## UMA_oc20_s
Adsorbate_name | MAE_total (eV) | MAE_normal (eV) | MAE_single (eV) | ADwT (%) | AMDwT (%) | Num_total | Num_normal | Num_adsorbate_migration | Anomaly count
[9 empty] | total | reproduction failure | unphysical relaxation | energy anomaly
H2O | 0.4862886 | 1.096847 | 0.5453961 | 63.02721 | 74.83221 | 3 | 1 | 1 | 1 | 0 | 1 | 0
O | 1.059608 | 0 | 0.2823782 | 6.235828 | 17.54288 | 3 | 0 | 0 | 3 | 1 | 2 | 0
C16H26O2 | 0.260248 | 0.3664541 | 0.2761178 | 65.30612 | 77.84116 | 3 | 2 | 0 | 1 | 0 | 1 | 0
OH | 0.71618 | 0 | 0.1641754 | 18.5034 | 33.84228 | 2 | 0 | 0 | 2 | 0 | 2 | 0
H | 0.8363284 | 0 | 1.368268 | 37.44898 | 56.47651 | 1 | 0 | 0 | 1 | 0 | 1 | 0
C16H25O2 | 0.1824165 | 0 | 0.4467003 | 0 | 0 | 1 | 0 | 0 | 1 | 0 | 1 | 0

## UMA_omat_m
Adsorbate_name | MAE_total (eV) | MAE_normal (eV) | MAE_single (eV) | ADwT (%) | AMDwT (%) | Num_total | Num_normal | Num_adsorbate_migration | Anomaly count
[9 empty] | total | reproduction failure | unphysical relaxation | energy anomaly
H2O | 1.195606 | 0.5132276 | 1.037114 | 65.78231 | 77.15511 | 3 | 1 | 0 | 2 | 0 | 2 | 0
O | 0.7611457 | 0.7611457 | 0.7775513 | 98.09524 | 97.81879 | 3 | 3 | 0 | 0 | 0 | 0 | 0
C16H26O2 | 0.2796914 | 0.2046244 | 0.3345275 | 71.96145 | 75.522 | 3 | 1 | 0 | 2 | 0 | 2 | 0
OH | 0.9760275 | 0.9760275 | 0.9828658 | 95.91837 | 96.59396 | 2 | 2 | 0 | 0 | 0 | 0 | 0
H | 0.2362644 | 0.2362644 | 0.2429945 | 95.81633 | 95.36913 | 1 | 1 | 0 | 0 | 0 | 0 | 0
C16H25O2 | 0.7686754 | 0.7686754 | 0.7870756 | 99.69388 | 98.8255 | 1 | 1 | 0 | 0 | 0 | 0 | 0

## UMA_omat_s
Adsorbate_name | MAE_total (eV) | MAE_normal (eV) | MAE_single (eV) | ADwT (%) | AMDwT (%) | Num_total | Num_normal | Num_adsorbate_migration | Anomaly count
[9 empty] | total | reproduction failure | unphysical relaxation | energy anomaly
H2O | 1.174893 | 0 | 0.8378837 | 59.39909 | 63.10589 | 3 | 0 | 1 | 2 | 0 | 2 | 0
O | 0.6577307 | 0.6577307 | 0.6366559 | 95.47619 | 94.38479 | 3 | 3 | 0 | 0 | 0 | 0 | 0
C16H26O2 | 0.5089718 | 0.6682284 | 0.5532553 | 73.36735 | 81.38702 | 3 | 2 | 0 | 1 | 0 | 1 | 0
OH | 0.7859891 | 0.7859891 | 0.7451397 | 89.57483 | 85.83893 | 2 | 2 | 0 | 0 | 0 | 0 | 0
H | 0.1549176 | 0.1549176 | 0.1566924 | 90.91837 | 92.71812 | 1 | 1 | 0 | 0 | 0 | 0 | 0
C16H25O2 | 1.209482 | 1.209482 | 1.271357 | 98.67347 | 96.82327 | 1 | 1 | 0 | 0 | 0 | 0 | 0