## MLIP_Data
MLIP_name | Normal rate (%) | Adsorbate migration rate (%) | Anomaly rate (%) |  |  |  | MAE_total (eV) | MAE_normal (eV) | MAE_single (eV) | ADwT (%) | AMDwT (%) | Num_total | Time_total (s) | Time_per_step (s) | Steps_total
|  |  | total | reproduction failure | unphysical relaxation | energy anomaly
AlphaNet | 100 | 0 | 0 | 0 | 0 | 0 | 0.5060505 | 0.5060505 | 0.5181064 | 93.97959 | 94.59732 | 2 | 7.022626 | 0.03546781 | 198
CHGNet | 100 | 0 | 0 | 0 | 0 | 0 | 0.5465941 | 0.5465941 | 0.6255889 | 90.45918 | 91.89597 | 2 | 18.83431 | 0.0721621 | 261
DP | 100 | 0 | 0 | 0 | 0 | 0 | 0.3452573 | 0.3452573 | 0.3384323 | 90.27211 | 88.62416 | 2 | 132.7878 | 0.4470969 | 297
eqnorm | 100 | 0 | 0 | 0 | 0 | 0 | 0.5275337 | 0.5275337 | 0.551841 | 91.93878 | 92.44966 | 2 | 25.17607 | 0.09646004 | 261
eSEN | 100 | 0 | 0 | 0 | 0 | 0 | 0.3268506 | 0.3268506 | 0.3397138 | 95.45918 | 95.60403 | 2 | 69.69178 | 0.3318656 | 210
GRACE | 0 | 0 | 100 | 0 | 100 | 0 | 0.8358558 | 0 | 0.7044871 | 67.95918 | 64.61409 | 2 | 36.81383 | 0.05761162 | 639
MACE | 0 | 0 | 100 | 0 | 100 | 0 | 0.4516615 | 0 | 0.2796132 | 69.23469 | 64.12752 | 2 | 21.70182 | 0.03258532 | 666
MATLANTISv8 | 100 | 0 | 0 | 0 | 0 | 0 | 0.4572986 | 0.4572986 | 0.4773311 | 93.36735 | 93.2047 | 2 | 19.44455 | 0.08642024 | 225
MATLANTISv8_D3 | 0 | 0 | 100 | 0 | 100 | 0 | 0.3300317 | 0 | 0.3912461 | 21.93878 | 28.46197 | 2 | 118.2977 | 0.09494196 | 1246
MatterSim | 0 | 0 | 100 | 0 | 100 | 0 | 0.3257708 | 0 | 0.4414367 | 62.19388 | 54.42953 | 2 | 32.76184 | 0.04451337 | 736
ORB | 100 | 0 | 0 | 0 | 0 | 0 | 0.1259238 | 0.1259238 | 0.157418 | 93.82653 | 93.42841 | 2 | 5.771361 | 0.02565049 | 225
SevenNet | 0 | 0 | 100 | 0 | 100 | 0 | 0.1329934 | 0 | 0.2027478 | 50.93537 | 52.53356 | 2 | 77.2188 | 0.07823586 | 987
UMA_oc20_m | 0 | 0 | 100 | 0 | 100 | 0 | 0.5196631 | 0 | 0.5883602 | 44.23469 | 49.41275 | 2 | 395.8898 | 0.453482 | 873
UMA_oc20_s | 0 | 0 | 100 | 0 | 100 | 0 | 0.6315771 | 0 | 0.6791855 | 35.88435 | 40.32998 | 2 | 100.5727 | 0.1064261 | 945
UMA_omat_m | 100 | 0 | 0 | 0 | 0 | 0 | 0.2404238 | 0.2404238 | 0.2737462 | 89.84694 | 89.12752 | 2 | 150.4851 | 0.468801 | 321
UMA_omat_s | 100 | 0 | 0 | 0 | 0 | 0 | 0.2933506 | 0.2933506 | 0.3054791 | 91.22449 | 88.8255 | 2 | 29.9502 | 0.1073484 | 279

## anomaly
MLIP_name | Num_normal | Num_adsorbate_migration | Anomaly count |  |  |  | Reproduction failure |  |  | Unphysical relaxation
|  |  | total | reproduction failure | unphysical relaxation | energy anomaly | ads_eng_seed | ads_seed | slab_seed | ads_conv | ads_move | slab_conv | slab_move
AlphaNet | 2 | 0 | 0 | 0 | 0 | 0 | 0 | 0 | 0 | 0 | 0 | 0 | 0
CHGNet | 2 | 0 | 0 | 0 | 0 | 0 | 0 | 0 | 0 | 0 | 0 | 0 | 0
DP | 2 | 0 | 0 | 0 | 0 | 0 | 0 | 0 | 0 | 0 | 0 | 0 | 0
eqnorm | 2 | 0 | 0 | 0 | 0 | 0 | 0 | 0 | 0 | 0 | 0 | 0 | 0
eSEN | 2 | 0 | 0 | 0 | 0 | 0 | 0 | 0 | 0 | 0 | 0 | 0 | 0
GRACE | 0 | 0 | 2 | 0 | 2 | 0 | 0 | 0 | 0 | 0 | 1 | 0 | 2
MACE | 0 | 0 | 2 | 0 | 2 | 0 | 0 | 0 | 0 | 0 | 1 | 0 | 2
MATLANTISv8 | 2 | 0 | 0 | 0 | 0 | 0 | 0 | 0 | 0 | 0 | 0 | 0 | 0
MATLANTISv8_D3 | 0 | 0 | 2 | 0 | 2 | 0 | 0 | 0 | 0 | 0 | 1 | 0 | 2
MatterSim | 0 | 0 | 2 | 0 | 2 | 0 | 0 | 0 | 0 | 0 | 1 | 0 | 2
ORB | 2 | 0 | 0 | 0 | 0 | 0 | 0 | 0 | 0 | 0 | 0 | 0 | 0
SevenNet | 0 | 0 | 2 | 0 | 2 | 0 | 0 | 0 | 0 | 0 | 1 | 0 | 2
UMA_oc20_m | 0 | 0 | 2 | 0 | 2 | 0 | 0 | 0 | 0 | 0 | 1 | 0 | 2
UMA_oc20_s | 0 | 0 | 2 | 0 | 2 | 0 | 0 | 0 | 0 | 0 | 1 | 0 | 2
UMA_omat_m | 2 | 0 | 0 | 0 | 0 | 0 | 0 | 0 | 0 | 0 | 0 | 0 | 0
UMA_omat_s | 2 | 0 | 0 | 0 | 0 | 0 | 0 | 0 | 0 | 0 | 0 | 0 | 0

## AlphaNet
Adsorbate_name | MAE_total (eV) | MAE_normal (eV) | MAE_single (eV) | ADwT (%) | AMDwT (%) | Num_total | Num_normal | Num_adsorbate_migration | Anomaly count
[9 empty] | total | reproduction failure | unphysical relaxation | energy anomaly
H | 0.5060505 | 0.5060505 | 0.5181064 | 93.97959 | 94.59732 | 2 | 2 | 0 | 0 | 0 | 0 | 0

## CHGNet
Adsorbate_name | MAE_total (eV) | MAE_normal (eV) | MAE_single (eV) | ADwT (%) | AMDwT (%) | Num_total | Num_normal | Num_adsorbate_migration | Anomaly count
[9 empty] | total | reproduction failure | unphysical relaxation | energy anomaly
H | 0.5465941 | 0.5465941 | 0.6255889 | 90.45918 | 91.89597 | 2 | 2 | 0 | 0 | 0 | 0 | 0

## DP
Adsorbate_name | MAE_total (eV) | MAE_normal (eV) | MAE_single (eV) | ADwT (%) | AMDwT (%) | Num_total | Num_normal | Num_adsorbate_migration | Anomaly count
[9 empty] | total | reproduction failure | unphysical relaxation | energy anomaly
H | 0.3452573 | 0.3452573 | 0.3384323 | 90.27211 | 88.62416 | 2 | 2 | 0 | 0 | 0 | 0 | 0

## eqnorm
Adsorbate_name | MAE_total (eV) | MAE_normal (eV) | MAE_single (eV) | ADwT (%) | AMDwT (%) | Num_total | Num_normal | Num_adsorbate_migration | Anomaly count
[9 empty] | total | reproduction failure | unphysical relaxation | energy anomaly
H | 0.5275337 | 0.5275337 | 0.551841 | 91.93878 | 92.44966 | 2 | 2 | 0 | 0 | 0 | 0 | 0

## eSEN
Adsorbate_name | MAE_total (eV) | MAE_normal (eV) | MAE_single (eV) | ADwT (%) | AMDwT (%) | Num_total | Num_normal | Num_adsorbate_migration | Anomaly count
[9 empty] | total | reproduction failure | unphysical relaxation | energy anomaly
H | 0.3268506 | 0.3268506 | 0.3397138 | 95.45918 | 95.60403 | 2 | 2 | 0 | 0 | 0 | 0 | 0

## GRACE
Adsorbate_name | MAE_total (eV) | MAE_normal (eV) | MAE_single (eV) | ADwT (%) | AMDwT (%) | Num_total | Num_normal | Num_adsorbate_migration | Anomaly count
[9 empty] | total | reproduction failure | unphysical relaxation | energy anomaly
H | 0.8358558 | 0 | 0.7044871 | 67.95918 | 64.61409 | 2 | 0 | 0 | 2 | 0 | 2 | 0

## MACE
Adsorbate_name | MAE_total (eV) | MAE_normal (eV) | MAE_single (eV) | ADwT (%) | AMDwT (%) | Num_total | Num_normal | Num_adsorbate_migration | Anomaly count
[9 empty] | total | reproduction failure | unphysical relaxation | energy anomaly
H | 0.4516615 | 0 | 0.2796132 | 69.23469 | 64.12752 | 2 | 0 | 0 | 2 | 0 | 2 | 0

## MATLANTISv8
Adsorbate_name | MAE_total (eV) | MAE_normal (eV) | MAE_single (eV) | ADwT (%) | AMDwT (%) | Num_total | Num_normal | Num_adsorbate_migration | Anomaly count
[9 empty] | total | reproduction failure | unphysical relaxation | energy anomaly
H | 0.4572986 | 0.4572986 | 0.4773311 | 93.36735 | 93.2047 | 2 | 2 | 0 | 0 | 0 | 0 | 0

## MATLANTISv8_D3
Adsorbate_name | MAE_total (eV) | MAE_normal (eV) | MAE_single (eV) | ADwT (%) | AMDwT (%) | Num_total | Num_normal | Num_adsorbate_migration | Anomaly count
[9 empty] | total | reproduction failure | unphysical relaxation | energy anomaly
H | 0.3300317 | 0 | 0.3912461 | 21.93878 | 28.46197 | 2 | 0 | 0 | 2 | 0 | 2 | 0

## MatterSim
Adsorbate_name | MAE_total (eV) | MAE_normal (eV) | MAE_single (eV) | ADwT (%) | AMDwT (%) | Num_total | Num_normal | Num_adsorbate_migration | Anomaly count
[9 empty] | total | reproduction failure | unphysical relaxation | energy anomaly
H | 0.3257708 | 0 | 0.4414367 | 62.19388 | 54.42953 | 2 | 0 | 0 | 2 | 0 | 2 | 0

## ORB
Adsorbate_name | MAE_total (eV) | MAE_normal (eV) | MAE_single (eV) | ADwT (%) | AMDwT (%) | Num_total | Num_normal | Num_adsorbate_migration | Anomaly count
[9 empty] | total | reproduction failure | unphysical relaxation | energy anomaly
H | 0.1259238 | 0.1259238 | 0.157418 | 93.82653 | 93.42841 | 2 | 2 | 0 | 0 | 0 | 0 | 0

## SevenNet
Adsorbate_name | MAE_total (eV) | MAE_normal (eV) | MAE_single (eV) | ADwT (%) | AMDwT (%) | Num_total | Num_normal | Num_adsorbate_migration | Anomaly count
[9 empty] | total | reproduction failure | unphysical relaxation | energy anomaly
H | 0.1329934 | 0 | 0.2027478 | 50.93537 | 52.53356 | 2 | 0 | 0 | 2 | 0 | 2 | 0

## UMA_oc20_m
Adsorbate_name | MAE_total (eV) | MAE_normal (eV) | MAE_single (eV) | ADwT (%) | AMDwT (%) | Num_total | Num_normal | Num_adsorbate_migration | Anomaly count
[9 empty] | total | reproduction failure | unphysical relaxation | energy anomaly
H | 0.5196631 | 0 | 0.5883602 | 44.23469 | 49.41275 | 2 | 0 | 0 | 2 | 0 | 2 | 0

## UMA_oc20_s
Adsorbate_name | MAE_total (eV) | MAE_normal (eV) | MAE_single (eV) | ADwT (%) | AMDwT (%) | Num_total | Num_normal | Num_adsorbate_migration | Anomaly count
[9 empty] | total | reproduction failure | unphysical relaxation | energy anomaly
H | 0.6315771 | 0 | 0.6791855 | 35.88435 | 40.32998 | 2 | 0 | 0 | 2 | 0 | 2 | 0

## UMA_omat_m
Adsorbate_name | MAE_total (eV) | MAE_normal (eV) | MAE_single (eV) | ADwT (%) | AMDwT (%) | Num_total | Num_normal | Num_adsorbate_migration | Anomaly count
[9 empty] | total | reproduction failure | unphysical relaxation | energy anomaly
H | 0.2404238 | 0.2404238 | 0.2737462 | 89.84694 | 89.12752 | 2 | 2 | 0 | 0 | 0 | 0 | 0

## UMA_omat_s
Adsorbate_name | MAE_total (eV) | MAE_normal (eV) | MAE_single (eV) | ADwT (%) | AMDwT (%) | Num_total | Num_normal | Num_adsorbate_migration | Anomaly count
[9 empty] | total | reproduction failure | unphysical relaxation | energy anomaly
H | 0.2933506 | 0.2933506 | 0.3054791 | 91.22449 | 88.8255 | 2 | 2 | 0 | 0 | 0 | 0 | 0