## MLIP_Data
MLIP_name | Normal rate (%) | Adsorbate migration rate (%) | Anomaly rate (%) |  |  |  | MAE_total (eV) | MAE_normal (eV) | MAE_single (eV) | ADwT (%) | AMDwT (%) | Num_total | Time_total (s) | Time_per_step (s) | Steps_total
|  |  | total | reproduction failure | unphysical relaxation | energy anomaly
AlphaNet | 69.23077 | 6.153846 | 24.61538 | 9.538462 | 15.07692 | 0 | 0.5427173 | 0.2498524 | 0.2351124 | 70.35343 | 76.15939 | 325 | 6547.756 | 0.05225038 | 125315
CHGNet | 79.38462 | 5.846154 | 14.76923 | 2.769231 | 12 | 0 | 0.3538307 | 0.3085661 | 0.2872542 | 75.90529 | 80.54249 | 325 | 3997.854 | 0.06984126 | 57242
DP | 84.61538 | 2.769231 | 12.61538 | 4 | 8.615385 | 0 | 0.3628898 | 0.2156307 | 0.2162559 | 80.04542 | 84.20021 | 325 | 6051.414 | 0.1021957 | 59214
eqnorm | 75.38462 | 5.538462 | 19.07692 | 4 | 15.07692 | 0 | 0.3463268 | 0.2069299 | 0.2095414 | 74.76379 | 80.33674 | 325 | 6804.881 | 0.08289134 | 82094
eSEN | 86.46154 | 3.384615 | 10.15385 | 2.769231 | 7.384615 | 0 | 0.2401223 | 0.1333108 | 0.1379102 | 85.63537 | 88.53915 | 325 | 6286.673 | 0.1170201 | 53723
GRACE | 75.07692 | 6.461538 | 18.46154 | 2.769231 | 15.69231 | 0 | 0.3579344 | 0.2268086 | 0.2183946 | 78.12067 | 82.0582 | 325 | 4271.422 | 0.03746599 | 114008
MACE | 64.61538 | 6.461538 | 28.92308 | 8.307692 | 20.61538 | 0 | 0.5911604 | 0.3560414 | 0.3322437 | 67.40042 | 73.09857 | 325 | 5301.741 | 0.05379037 | 98563
MatterSim | 76.92308 | 4.307692 | 18.76923 | 6.461538 | 12.30769 | 0 | 0.4312852 | 0.2070158 | 0.2087091 | 77.91146 | 80.82392 | 325 | 4873.008 | 0.05754207 | 84686
ORB | 90.76923 | 2.769231 | 6.461538 | 1.538462 | 4.615385 | 0.3076923 | 0.2634456 | 0.186744 | 0.1930999 | 85.80754 | 88.65166 | 325 | 1970.139 | 0.05237502 | 37616
SevenNet | 80 | 4.307692 | 15.69231 | 8 | 7.692308 | 0 | 0.4523872 | 0.2408111 | 0.2455548 | 77.29492 | 81.94056 | 325 | 10067.57 | 0.0845247 | 119108
UMA_oc20_m | 64.30769 | 4.923077 | 30.76923 | 8.923077 | 21.84615 | 0 | 0.760462 | 0.3516971 | 0.5069809 | 63.17844 | 70.86797 | 325 | 20284.78 | 0.1601982 | 126623
UMA_oc20_s | 48.30769 | 4.923077 | 46.76923 | 12.30769 | 34.46154 | 0 | 1.008882 | 0.5076195 | 0.6385359 | 51.79393 | 60.37701 | 325 | 16253.59 | 0.09143558 | 177760

## anomaly
MLIP_name | Num_normal | Num_adsorbate_migration | Anomaly count |  |  |  | Reproduction failure |  |  | Unphysical relaxation
|  |  | total | reproduction failure | unphysical relaxation | energy anomaly | ads_eng_seed | ads_seed | slab_seed | ads_conv | ads_move | slab_conv | slab_move
AlphaNet | 225 | 20 | 80 | 31 | 49 | 0 | 31 | 28 | 7 | 6 | 59 | 12 | 45
CHGNet | 258 | 19 | 48 | 9 | 39 | 0 | 9 | 9 | 0 | 3 | 34 | 0 | 37
DP | 275 | 9 | 41 | 13 | 28 | 0 | 13 | 11 | 5 | 1 | 31 | 1 | 25
eqnorm | 245 | 18 | 62 | 13 | 49 | 0 | 13 | 12 | 3 | 10 | 39 | 2 | 37
eSEN | 281 | 11 | 33 | 9 | 24 | 0 | 9 | 8 | 1 | 4 | 23 | 0 | 20
GRACE | 244 | 21 | 60 | 9 | 51 | 0 | 9 | 7 | 4 | 14 | 37 | 8 | 35
MACE | 210 | 21 | 94 | 27 | 67 | 0 | 27 | 21 | 10 | 6 | 68 | 3 | 57
MatterSim | 250 | 14 | 61 | 21 | 40 | 0 | 21 | 20 | 5 | 5 | 42 | 3 | 34
ORB | 295 | 9 | 21 | 5 | 15 | 1 | 5 | 5 | 0 | 0 | 15 | 0 | 18
SevenNet | 260 | 14 | 51 | 26 | 25 | 0 | 26 | 23 | 8 | 15 | 42 | 7 | 27
UMA_oc20_m | 209 | 16 | 100 | 29 | 71 | 0 | 29 | 22 | 12 | 7 | 82 | 5 | 72
UMA_oc20_s | 157 | 16 | 152 | 40 | 112 | 0 | 40 | 35 | 13 | 12 | 123 | 12 | 109

## AlphaNet
Adsorbate_name | MAE_total (eV) | MAE_normal (eV) | MAE_single (eV) | ADwT (%) | AMDwT (%) | Num_total | Num_normal | Num_adsorbate_migration | Anomaly count
[9 empty] | total | reproduction failure | unphysical relaxation | energy anomaly
OH | 0.4773508 | 0.2276566 | 0.1996341 | 69.36877 | 75.36796 | 163 | 110 | 14 | 39 | 14 | 25 | 0
O | 0.6084873 | 0.2710832 | 0.2708096 | 71.34417 | 76.9557 | 162 | 115 | 6 | 41 | 17 | 24 | 0

## CHGNet
Adsorbate_name | MAE_total (eV) | MAE_normal (eV) | MAE_single (eV) | ADwT (%) | AMDwT (%) | Num_total | Num_normal | Num_adsorbate_migration | Anomaly count
[9 empty] | total | reproduction failure | unphysical relaxation | energy anomaly
OH | 0.3448867 | 0.299716 | 0.2713553 | 75.3729 | 79.8795 | 163 | 126 | 13 | 24 | 4 | 20 | 0
O | 0.3628298 | 0.3170139 | 0.3032512 | 76.44096 | 81.20957 | 162 | 132 | 6 | 24 | 5 | 19 | 0

## DP
Adsorbate_name | MAE_total (eV) | MAE_normal (eV) | MAE_single (eV) | ADwT (%) | AMDwT (%) | Num_total | Num_normal | Num_adsorbate_migration | Anomaly count
[9 empty] | total | reproduction failure | unphysical relaxation | energy anomaly
OH | 0.2606169 | 0.1996398 | 0.1950773 | 79.80593 | 84.23889 | 163 | 139 | 5 | 19 | 4 | 15 | 0
O | 0.465794 | 0.2319742 | 0.2375651 | 80.28639 | 84.16128 | 162 | 136 | 4 | 22 | 9 | 13 | 0

## eqnorm
Adsorbate_name | MAE_total (eV) | MAE_normal (eV) | MAE_single (eV) | ADwT (%) | AMDwT (%) | Num_total | Num_normal | Num_adsorbate_migration | Anomaly count
[9 empty] | total | reproduction failure | unphysical relaxation | energy anomaly
OH | 0.3552162 | 0.1859683 | 0.1757 | 73.90948 | 79.08051 | 163 | 120 | 11 | 32 | 9 | 23 | 0
O | 0.3373825 | 0.2270531 | 0.2435918 | 75.62337 | 81.60073 | 162 | 125 | 7 | 30 | 4 | 26 | 0

## eSEN
Adsorbate_name | MAE_total (eV) | MAE_normal (eV) | MAE_single (eV) | ADwT (%) | AMDwT (%) | Num_total | Num_normal | Num_adsorbate_migration | Anomaly count
[9 empty] | total | reproduction failure | unphysical relaxation | energy anomaly
OH | 0.1763567 | 0.1113731 | 0.1124728 | 85.53545 | 88.61359 | 163 | 142 | 7 | 14 | 2 | 12 | 0
O | 0.3042816 | 0.155722 | 0.1635045 | 85.73591 | 88.46425 | 162 | 139 | 4 | 19 | 7 | 12 | 0

## GRACE
Adsorbate_name | MAE_total (eV) | MAE_normal (eV) | MAE_single (eV) | ADwT (%) | AMDwT (%) | Num_total | Num_normal | Num_adsorbate_migration | Anomaly count
[9 empty] | total | reproduction failure | unphysical relaxation | energy anomaly
OH | 0.3424422 | 0.2069333 | 0.2004905 | 76.4029 | 80.18357 | 163 | 117 | 15 | 31 | 3 | 28 | 0
O | 0.3735223 | 0.245119 | 0.2364093 | 79.84904 | 83.9444 | 162 | 127 | 6 | 29 | 6 | 23 | 0

## MACE
Adsorbate_name | MAE_total (eV) | MAE_normal (eV) | MAE_single (eV) | ADwT (%) | AMDwT (%) | Num_total | Num_normal | Num_adsorbate_migration | Anomaly count
[9 empty] | total | reproduction failure | unphysical relaxation | energy anomaly
OH | 0.5134198 | 0.3205134 | 0.2761129 | 67.09152 | 72.68614 | 163 | 109 | 11 | 43 | 13 | 30 | 0
O | 0.669381 | 0.3943835 | 0.3887209 | 67.71122 | 73.51355 | 162 | 101 | 10 | 51 | 14 | 37 | 0

## MatterSim
Adsorbate_name | MAE_total (eV) | MAE_normal (eV) | MAE_single (eV) | ADwT (%) | AMDwT (%) | Num_total | Num_normal | Num_adsorbate_migration | Anomaly count
[9 empty] | total | reproduction failure | unphysical relaxation | energy anomaly
OH | 0.3697885 | 0.1965225 | 0.1949342 | 77.14787 | 79.8351 | 163 | 126 | 10 | 27 | 5 | 22 | 0
O | 0.4931614 | 0.2176785 | 0.2225691 | 78.67977 | 81.81885 | 162 | 124 | 4 | 34 | 16 | 18 | 0

## ORB
Adsorbate_name | MAE_total (eV) | MAE_normal (eV) | MAE_single (eV) | ADwT (%) | AMDwT (%) | Num_total | Num_normal | Num_adsorbate_migration | Anomaly count
[9 empty] | total | reproduction failure | unphysical relaxation | energy anomaly
OH | 0.2317696 | 0.1667326 | 0.167452 | 85.1949 | 88.07901 | 163 | 146 | 7 | 10 | 1 | 9 | 0
O | 0.2953171 | 0.2063526 | 0.218906 | 86.42395 | 89.22784 | 162 | 149 | 2 | 11 | 4 | 6 | 1

## SevenNet
Adsorbate_name | MAE_total (eV) | MAE_normal (eV) | MAE_single (eV) | ADwT (%) | AMDwT (%) | Num_total | Num_normal | Num_adsorbate_migration | Anomaly count
[9 empty] | total | reproduction failure | unphysical relaxation | energy anomaly
OH | 0.4375024 | 0.2722783 | 0.2731794 | 76.58612 | 81.16722 | 163 | 129 | 10 | 24 | 13 | 11 | 0
O | 0.4673639 | 0.2098244 | 0.2177596 | 78.0081 | 82.71867 | 162 | 131 | 4 | 27 | 13 | 14 | 0

## UMA_oc20_m
Adsorbate_name | MAE_total (eV) | MAE_normal (eV) | MAE_single (eV) | ADwT (%) | AMDwT (%) | Num_total | Num_normal | Num_adsorbate_migration | Anomaly count
[9 empty] | total | reproduction failure | unphysical relaxation | energy anomaly
OH | 0.5424038 | 0.2477554 | 0.3342074 | 63.21543 | 71.84749 | 163 | 110 | 5 | 48 | 10 | 38 | 0
O | 0.9798663 | 0.4671879 | 0.6808209 | 63.14122 | 69.88241 | 162 | 99 | 11 | 52 | 19 | 33 | 0

## UMA_oc20_s
Adsorbate_name | MAE_total (eV) | MAE_normal (eV) | MAE_single (eV) | ADwT (%) | AMDwT (%) | Num_total | Num_normal | Num_adsorbate_migration | Anomaly count
[9 empty] | total | reproduction failure | unphysical relaxation | energy anomaly
OH | 0.742166 | 0.4412641 | 0.494356 | 52.99195 | 62.38701 | 163 | 90 | 5 | 68 | 16 | 52 | 0
O | 1.277245 | 0.5967538 | 0.7836059 | 50.58852 | 58.3546 | 162 | 67 | 11 | 84 | 24 | 60 | 0