## MLIP_Data
MLIP_name | Normal rate (%) | Adsorbate migration rate (%) | Anomaly rate (%) |  |  |  | MAE_total (eV) | MAE_normal (eV) | MAE_single (eV) | ADwT (%) | AMDwT (%) | Num_total | Time_total (s) | Time_per_step (s) | Steps_total
|  |  | total | reproduction failure | unphysical relaxation | energy anomaly
AlphaNet | 75 | 8.333333 | 16.66667 | 9.848485 | 6.818182 | 0 | 0.4848969 | 0.2012588 | 0.1949522 | 76.77206 | 79.74214 | 132 | 1539.475 | 0.0346674 | 44407
CHGNet | 82.57576 | 4.545455 | 12.87879 | 3.030303 | 9.848485 | 0 | 0.3125208 | 0.2446112 | 0.2183232 | 79.71836 | 83.65153 | 132 | 878.1955 | 0.04427728 | 19834
DP | 87.87879 | 2.272727 | 9.848485 | 4.545455 | 5.30303 | 0 | 0.3553304 | 0.1737874 | 0.1735511 | 84.25299 | 87.24383 | 132 | 2845.995 | 0.1307301 | 21770
eqnorm | 84.09091 | 3.787879 | 12.12121 | 3.787879 | 8.333333 | 0 | 0.3612099 | 0.2029956 | 0.1970154 | 82.80638 | 85.61115 | 132 | 2217.477 | 0.08814551 | 25157
eSEN | 86.36364 | 3.787879 | 9.848485 | 3.787879 | 6.060606 | 0 | 0.2429059 | 0.1039668 | 0.1046699 | 87.32581 | 89.39419 | 132 | 3515.142 | 0.1698547 | 20695
GRACE | 84.09091 | 3.787879 | 12.12121 | 2.272727 | 9.848485 | 0 | 0.3538315 | 0.203086 | 0.1889539 | 82.38585 | 84.49647 | 132 | 327.9348 | 0.01243449 | 26373
MACE | 75 | 6.060606 | 18.93939 | 6.060606 | 12.87879 | 0 | 0.5273968 | 0.3108215 | 0.2903072 | 75.3507 | 79.33606 | 132 | 1086.811 | 0.03085867 | 35219
MATLANTISv8 | 85.60606 | 4.545455 | 9.848485 | 7.575758 | 2.272727 | 0 | 0.4495433 | 0.1466288 | 0.1481567 | 85.28937 | 86.87767 | 132 | 2950.34 | 0.08374035 | 35232
MATLANTISv8_D3 | 84.09091 | 3.787879 | 12.12121 | 7.575758 | 4.545455 | 0 | 0.5541658 | 0.1734506 | 0.1802628 | 78.3372 | 81.68099 | 132 | 3495.906 | 0.09165504 | 38142
MatterSim | 83.33333 | 3.030303 | 13.63636 | 4.545455 | 9.090909 | 0 | 0.3993252 | 0.1801194 | 0.1671591 | 83.40136 | 84.22776 | 132 | 1273.741 | 0.04608991 | 27636
ORB | 90.90909 | 3.787879 | 5.30303 | 4.545455 | 0.7575758 | 0 | 0.3388035 | 0.1678795 | 0.1647283 | 88.65286 | 89.9234 | 132 | 368.9091 | 0.02000917 | 18437
SevenNet | 86.36364 | 3.030303 | 10.60606 | 7.575758 | 3.030303 | 0 | 0.4210965 | 0.1907926 | 0.1939303 | 83.25886 | 85.79283 | 132 | 2855.006 | 0.07770838 | 36740
UMA_oc20_m | 71.9697 | 3.787879 | 24.24242 | 9.090909 | 15.15152 | 0 | 0.8346398 | 0.4118132 | 0.4758318 | 69.16177 | 76.0284 | 132 | 8969.012 | 0.2177156 | 41196
UMA_oc20_s | 57.57576 | 5.30303 | 37.12121 | 12.87879 | 24.24242 | 0 | 1.170438 | 0.5957893 | 0.6527189 | 60.15744 | 67.3645 | 132 | 7252.053 | 0.1001955 | 72379
UMA_omat_m | 90.15152 | 3.030303 | 6.818182 | 3.787879 | 3.030303 | 0 | 0.5039411 | 0.3318198 | 0.3271248 | 89.68177 | 90.79486 | 132 | 3591.327 | 0.2189566 | 16402
UMA_omat_s | 90.90909 | 3.030303 | 6.060606 | 3.030303 | 3.030303 | 0 | 0.3325297 | 0.2679682 | 0.2581037 | 88.97367 | 89.67553 | 132 | 1448.102 | 0.09832971 | 14727

## anomaly
MLIP_name | Num_normal | Num_adsorbate_migration | Anomaly count |  |  |  | Reproduction failure |  |  | Unphysical relaxation
|  |  | total | reproduction failure | unphysical relaxation | energy anomaly | ads_eng_seed | ads_seed | slab_seed | ads_conv | ads_move | slab_conv | slab_move
AlphaNet | 99 | 11 | 22 | 13 | 9 | 0 | 13 | 13 | 0 | 3 | 19 | 4 | 10
CHGNet | 109 | 6 | 17 | 4 | 13 | 0 | 4 | 4 | 0 | 0 | 11 | 0 | 14
DP | 116 | 3 | 13 | 6 | 7 | 0 | 6 | 4 | 2 | 0 | 11 | 0 | 6
eqnorm | 111 | 5 | 16 | 5 | 11 | 0 | 5 | 5 | 0 | 4 | 8 | 0 | 8
eSEN | 114 | 5 | 13 | 5 | 8 | 0 | 5 | 5 | 0 | 1 | 12 | 0 | 4
GRACE | 111 | 5 | 16 | 3 | 13 | 0 | 3 | 3 | 1 | 2 | 11 | 0 | 12
MACE | 99 | 8 | 25 | 8 | 17 | 0 | 8 | 8 | 2 | 4 | 15 | 2 | 14
MATLANTISv8 | 113 | 6 | 13 | 10 | 3 | 0 | 10 | 9 | 4 | 5 | 10 | 2 | 6
MATLANTISv8_D3 | 111 | 5 | 16 | 10 | 6 | 0 | 10 | 8 | 5 | 5 | 14 | 1 | 12
MatterSim | 110 | 4 | 18 | 6 | 12 | 0 | 6 | 6 | 2 | 2 | 12 | 1 | 10
ORB | 120 | 5 | 7 | 6 | 1 | 0 | 6 | 6 | 0 | 1 | 6 | 0 | 6
SevenNet | 114 | 4 | 14 | 10 | 4 | 0 | 10 | 9 | 3 | 5 | 8 | 2 | 6
UMA_oc20_m | 95 | 5 | 32 | 12 | 20 | 0 | 12 | 11 | 2 | 2 | 26 | 2 | 18
UMA_oc20_s | 76 | 7 | 49 | 17 | 32 | 0 | 16 | 16 | 6 | 8 | 36 | 7 | 27
UMA_omat_m | 119 | 4 | 9 | 5 | 4 | 0 | 5 | 5 | 0 | 0 | 8 | 0 | 4
UMA_omat_s | 120 | 4 | 8 | 4 | 4 | 0 | 4 | 4 | 0 | 1 | 6 | 0 | 4

## AlphaNet
Adsorbate_name | MAE_total (eV) | MAE_normal (eV) | MAE_single (eV) | ADwT (%) | AMDwT (%) | Num_total | Num_normal | Num_adsorbate_migration | Anomaly count
[9 empty] | total | reproduction failure | unphysical relaxation | energy anomaly
HO | 0.4969862 | 0.1713455 | 0.1673091 | 75.02474 | 77.74236 | 66 | 45 | 9 | 12 | 6 | 6 | 0
O | 0.4728076 | 0.2261865 | 0.2225954 | 78.51938 | 81.74192 | 66 | 54 | 2 | 10 | 7 | 3 | 0

## CHGNet
Adsorbate_name | MAE_total (eV) | MAE_normal (eV) | MAE_single (eV) | ADwT (%) | AMDwT (%) | Num_total | Num_normal | Num_adsorbate_migration | Anomaly count
[9 empty] | total | reproduction failure | unphysical relaxation | energy anomaly
HO | 0.3500191 | 0.2538273 | 0.2092006 | 78.1947 | 81.82564 | 66 | 52 | 5 | 9 | 2 | 7 | 0
O | 0.2750225 | 0.2362036 | 0.2274457 | 81.24201 | 85.47743 | 66 | 57 | 1 | 8 | 2 | 6 | 0

## DP
Adsorbate_name | MAE_total (eV) | MAE_normal (eV) | MAE_single (eV) | ADwT (%) | AMDwT (%) | Num_total | Num_normal | Num_adsorbate_migration | Anomaly count
[9 empty] | total | reproduction failure | unphysical relaxation | energy anomaly
HO | 0.2149531 | 0.1499891 | 0.1457733 | 83.5637 | 86.81886 | 66 | 57 | 3 | 6 | 3 | 3 | 0
O | 0.4957077 | 0.1967789 | 0.2013288 | 84.94228 | 87.6688 | 66 | 59 | 0 | 7 | 3 | 4 | 0

## eqnorm
Adsorbate_name | MAE_total (eV) | MAE_normal (eV) | MAE_single (eV) | ADwT (%) | AMDwT (%) | Num_total | Num_normal | Num_adsorbate_migration | Anomaly count
[9 empty] | total | reproduction failure | unphysical relaxation | energy anomaly
HO | 0.4930445 | 0.190222 | 0.1758084 | 81.54298 | 84.04413 | 66 | 53 | 4 | 9 | 4 | 5 | 0
O | 0.2293752 | 0.2146681 | 0.2182223 | 84.06978 | 87.17816 | 66 | 58 | 1 | 7 | 1 | 6 | 0

## eSEN
Adsorbate_name | MAE_total (eV) | MAE_normal (eV) | MAE_single (eV) | ADwT (%) | AMDwT (%) | Num_total | Num_normal | Num_adsorbate_migration | Anomaly count
[9 empty] | total | reproduction failure | unphysical relaxation | energy anomaly
HO | 0.1141973 | 0.07693106 | 0.0796607 | 86.92435 | 89.35716 | 66 | 56 | 3 | 7 | 1 | 6 | 0
O | 0.3716146 | 0.1300703 | 0.1296791 | 87.72727 | 89.43123 | 66 | 58 | 2 | 6 | 4 | 2 | 0

## GRACE
Adsorbate_name | MAE_total (eV) | MAE_normal (eV) | MAE_single (eV) | ADwT (%) | AMDwT (%) | Num_total | Num_normal | Num_adsorbate_migration | Anomaly count
[9 empty] | total | reproduction failure | unphysical relaxation | energy anomaly
HO | 0.3627501 | 0.1984265 | 0.1723925 | 80.61894 | 82.15324 | 66 | 52 | 5 | 9 | 0 | 9 | 0
O | 0.3449129 | 0.2071926 | 0.2055154 | 84.15275 | 86.83971 | 66 | 59 | 0 | 7 | 3 | 4 | 0

## MACE
Adsorbate_name | MAE_total (eV) | MAE_normal (eV) | MAE_single (eV) | ADwT (%) | AMDwT (%) | Num_total | Num_normal | Num_adsorbate_migration | Anomaly count
[9 empty] | total | reproduction failure | unphysical relaxation | energy anomaly
HO | 0.4272434 | 0.2712796 | 0.2428441 | 74.78149 | 78.99736 | 66 | 51 | 4 | 11 | 3 | 8 | 0
O | 0.6275503 | 0.3528348 | 0.3377702 | 75.91991 | 79.67477 | 66 | 48 | 4 | 14 | 5 | 9 | 0

## MATLANTISv8
Adsorbate_name | MAE_total (eV) | MAE_normal (eV) | MAE_single (eV) | ADwT (%) | AMDwT (%) | Num_total | Num_normal | Num_adsorbate_migration | Anomaly count
[9 empty] | total | reproduction failure | unphysical relaxation | energy anomaly
HO | 0.4844872 | 0.1375086 | 0.127764 | 84.02494 | 85.99095 | 66 | 55 | 3 | 8 | 5 | 3 | 0
O | 0.4145993 | 0.1552772 | 0.1685493 | 86.5538 | 87.76439 | 66 | 58 | 3 | 5 | 5 | 0 | 0

## MATLANTISv8_D3
Adsorbate_name | MAE_total (eV) | MAE_normal (eV) | MAE_single (eV) | ADwT (%) | AMDwT (%) | Num_total | Num_normal | Num_adsorbate_migration | Anomaly count
[9 empty] | total | reproduction failure | unphysical relaxation | energy anomaly
HO | 0.5179071 | 0.1873431 | 0.1848549 | 76.90631 | 80.30134 | 66 | 53 | 4 | 9 | 5 | 4 | 0
O | 0.5904246 | 0.1607558 | 0.1756706 | 79.76809 | 83.06064 | 66 | 58 | 1 | 7 | 5 | 2 | 0

## MatterSim
Adsorbate_name | MAE_total (eV) | MAE_normal (eV) | MAE_single (eV) | ADwT (%) | AMDwT (%) | Num_total | Num_normal | Num_adsorbate_migration | Anomaly count
[9 empty] | total | reproduction failure | unphysical relaxation | energy anomaly
HO | 0.3401068 | 0.1620127 | 0.153553 | 82.65358 | 83.41604 | 66 | 55 | 3 | 8 | 3 | 5 | 0
O | 0.4585435 | 0.1982262 | 0.1807652 | 84.14914 | 85.03949 | 66 | 55 | 1 | 10 | 3 | 7 | 0

## ORB
Adsorbate_name | MAE_total (eV) | MAE_normal (eV) | MAE_single (eV) | ADwT (%) | AMDwT (%) | Num_total | Num_normal | Num_adsorbate_migration | Anomaly count
[9 empty] | total | reproduction failure | unphysical relaxation | energy anomaly
HO | 0.291321 | 0.144047 | 0.1388219 | 87.64945 | 88.74144 | 66 | 58 | 4 | 4 | 3 | 1 | 0
O | 0.3862859 | 0.1901744 | 0.1906347 | 89.65626 | 91.10535 | 66 | 62 | 1 | 3 | 3 | 0 | 0

## SevenNet
Adsorbate_name | MAE_total (eV) | MAE_normal (eV) | MAE_single (eV) | ADwT (%) | AMDwT (%) | Num_total | Num_normal | Num_adsorbate_migration | Anomaly count
[9 empty] | total | reproduction failure | unphysical relaxation | energy anomaly
HO | 0.4359713 | 0.2264326 | 0.2273666 | 82.35158 | 84.62358 | 66 | 55 | 4 | 7 | 6 | 1 | 0
O | 0.4062218 | 0.1575688 | 0.1604941 | 84.16615 | 86.96207 | 66 | 59 | 0 | 7 | 4 | 3 | 0

## UMA_oc20_m
Adsorbate_name | MAE_total (eV) | MAE_normal (eV) | MAE_single (eV) | ADwT (%) | AMDwT (%) | Num_total | Num_normal | Num_adsorbate_migration | Anomaly count
[9 empty] | total | reproduction failure | unphysical relaxation | energy anomaly
HO | 0.6670266 | 0.2695273 | 0.3092277 | 69.73768 | 77.64287 | 66 | 49 | 2 | 15 | 4 | 11 | 0
O | 1.002253 | 0.5633785 | 0.642436 | 68.58586 | 74.41394 | 66 | 46 | 3 | 17 | 8 | 9 | 0

## UMA_oc20_s
Adsorbate_name | MAE_total (eV) | MAE_normal (eV) | MAE_single (eV) | ADwT (%) | AMDwT (%) | Num_total | Num_normal | Num_adsorbate_migration | Anomaly count
[9 empty] | total | reproduction failure | unphysical relaxation | energy anomaly
HO | 0.9339359 | 0.5109925 | 0.5135748 | 61.89703 | 69.78595 | 66 | 43 | 3 | 20 | 6 | 14 | 0
O | 1.406941 | 0.7062821 | 0.791863 | 58.41785 | 64.94305 | 66 | 33 | 4 | 29 | 11 | 18 | 0

## UMA_omat_m
Adsorbate_name | MAE_total (eV) | MAE_normal (eV) | MAE_single (eV) | ADwT (%) | AMDwT (%) | Num_total | Num_normal | Num_adsorbate_migration | Anomaly count
[9 empty] | total | reproduction failure | unphysical relaxation | energy anomaly
HO | 0.5438644 | 0.3895953 | 0.3825808 | 89.67584 | 91.04247 | 66 | 59 | 3 | 4 | 1 | 3 | 0
O | 0.4640178 | 0.2750072 | 0.2716689 | 89.68769 | 90.54725 | 66 | 60 | 1 | 5 | 4 | 1 | 0

## UMA_omat_s
Adsorbate_name | MAE_total (eV) | MAE_normal (eV) | MAE_single (eV) | ADwT (%) | AMDwT (%) | Num_total | Num_normal | Num_adsorbate_migration | Anomaly count
[9 empty] | total | reproduction failure | unphysical relaxation | energy anomaly
HO | 0.2870443 | 0.2651906 | 0.2576763 | 88.43692 | 89.55189 | 66 | 58 | 3 | 5 | 2 | 3 | 0
O | 0.3780152 | 0.2705666 | 0.2585311 | 89.51041 | 89.79917 | 66 | 62 | 1 | 3 | 2 | 1 | 0