## MLIP_Data
MLIP_name | Normal rate (%) | Adsorbate migration rate (%) | Anomaly rate (%) |  |  |  | MAE_total (eV) | MAE_normal (eV) | MAE_single (eV) | ADwT (%) | AMDwT (%) | Num_total | Time_total (s) | Time_per_step (s) | Steps_total
|  |  | total | reproduction failure | unphysical relaxation | energy anomaly
AlphaNet | 74.44169 | 1.488834 | 24.06948 | 0 | 22.58065 | 1.488834 | 0.6583723 | 0.6311614 | 0.6816776 | 78.44052 | 81.63283 | 403 | 2276.969 | 0.0352183 | 64653
CHGNet | 85.11166 | 1.736973 | 13.15136 | 0 | 12.40695 | 0.7444169 | 0.6036617 | 0.5724507 | 0.5796616 | 85.9674 | 87.39379 | 403 | 2287.859 | 0.04356913 | 52511
DP | 77.17122 | 3.473945 | 19.35484 | 0 | 17.61787 | 1.736973 | 0.7342285 | 0.7043437 | 0.7583249 | 85.83987 | 85.09878 | 403 | 6429.942 | 0.1232309 | 52178
eqnorm | 73.94541 | 1.488834 | 24.56576 | 0.248139 | 23.5732 | 0.7444169 | 0.54679 | 0.5352441 | 0.5229417 | 81.79926 | 82.99757 | 403 | 5405.955 | 0.09150693 | 59077
eSEN | 84.61538 | 2.233251 | 13.15136 | 0.248139 | 11.16625 | 1.736973 | 0.6772659 | 0.6698057 | 0.7005303 | 90.62423 | 89.24934 | 403 | 6842.733 | 0.1579797 | 43314
GRACE | 82.63027 | 2.729529 | 14.6402 | 0 | 13.89578 | 0.7444169 | 0.558345 | 0.5533173 | 0.5688035 | 84.88099 | 85.25513 | 403 | 757.762 | 0.01395356 | 54306
MACE | 84.36725 | 3.225806 | 12.40695 | 0.248139 | 12.15881 | 0 | 25.22484 | 0.3972171 | 0.4005317 | 83.68731 | 84.7283 | 403 | 1744.849 | 0.02972841 | 58693
MATLANTISv8 | 88.33747 | 1.985112 | 9.677419 | 0 | 9.677419 | 0 | 0.6806644 | 0.6952473 | 0.7001007 | 88.08764 | 87.51459 | 403 | 3851.689 | 0.083032 | 46388
MATLANTISv8_D3 | 90.07444 | 1.985112 | 7.940447 | 0 | 7.692308 | 0.248139 | 0.8201623 | 0.8239268 | 0.8453542 | 89.07783 | 88.54977 | 403 | 4477.437 | 0.09626826 | 46510
MatterSim | 86.84864 | 1.736973 | 11.41439 | 0 | 5.210918 | 6.203474 | 0.6770551 | 0.546555 | 0.6674296 | 90.5519 | 90.31298 | 403 | 1634.162 | 0.03821351 | 42764
ORB | 79.15633 | 1.985112 | 18.85856 | 0.248139 | 17.12159 | 1.488834 | 0.6358632 | 0.6156647 | 0.6613621 | 87.48434 | 87.12239 | 403 | 993.3507 | 0.02032972 | 48862
SevenNet | 76.92308 | 1.985112 | 21.09181 | 0 | 19.1067 | 1.985112 | 0.6850364 | 0.6874908 | 0.6783823 | 83.52999 | 84.22402 | 403 | 4449.602 | 0.07755568 | 57373
UMA_oc20_m | 60.04963 | 1.488834 | 38.46154 | 0.248139 | 29.77667 | 8.436725 | 1.285746 | 1.043868 | 1.4884 | 78.69626 | 81.30761 | 403 | 12468.89 | 0.217839 | 57239
UMA_oc20_s | 67.24566 | 1.240695 | 31.51365 | 0 | 29.2804 | 2.233251 | 1.08675 | 0.9701766 | 1.247886 | 79.49554 | 81.7589 | 403 | 5771.339 | 0.09927818 | 58133
UMA_omat_m | 87.34491 | 1.488834 | 11.16625 | 0 | 7.19603 | 3.970223 | 1.110935 | 1.075009 | 1.146005 | 91.38468 | 90.2523 | 403 | 9166.89 | 0.2177305 | 42102
UMA_omat_s | 88.33747 | 1.985112 | 9.677419 | 0 | 7.692308 | 1.985112 | 0.9141297 | 0.912937 | 0.9513886 | 88.66309 | 88.27838 | 403 | 4570.389 | 0.09498492 | 48117

## anomaly
MLIP_name | Num_normal | Num_adsorbate_migration | Anomaly count |  |  |  | Reproduction failure |  |  | Unphysical relaxation
|  |  | total | reproduction failure | unphysical relaxation | energy anomaly | ads_eng_seed | ads_seed | slab_seed | ads_conv | ads_move | slab_conv | slab_move
AlphaNet | 300 | 6 | 97 | 0 | 91 | 6 | 0 | 0 | 0 | 1 | 21 | 0 | 72
CHGNet | 343 | 7 | 53 | 0 | 50 | 3 | 0 | 0 | 0 | 0 | 6 | 0 | 44
DP | 311 | 14 | 78 | 0 | 71 | 7 | 0 | 0 | 0 | 0 | 11 | 0 | 63
eqnorm | 298 | 6 | 99 | 1 | 95 | 3 | 1 | 0 | 1 | 0 | 32 | 0 | 77
eSEN | 341 | 9 | 53 | 1 | 45 | 7 | 1 | 1 | 0 | 1 | 9 | 0 | 37
GRACE | 333 | 11 | 59 | 0 | 56 | 3 | 0 | 0 | 0 | 0 | 9 | 0 | 48
MACE | 340 | 13 | 50 | 1 | 49 | 0 | 1 | 1 | 0 | 1 | 11 | 0 | 40
MATLANTISv8 | 356 | 8 | 39 | 0 | 39 | 0 | 0 | 0 | 0 | 0 | 11 | 0 | 31
MATLANTISv8_D3 | 363 | 8 | 32 | 0 | 31 | 1 | 0 | 0 | 0 | 0 | 11 | 0 | 23
MatterSim | 350 | 7 | 46 | 0 | 21 | 25 | 0 | 0 | 0 | 0 | 10 | 0 | 11
ORB | 319 | 8 | 76 | 1 | 69 | 6 | 1 | 1 | 0 | 0 | 13 | 0 | 56
SevenNet | 310 | 8 | 85 | 0 | 77 | 8 | 0 | 0 | 0 | 0 | 24 | 0 | 58
UMA_oc20_m | 242 | 6 | 155 | 1 | 120 | 34 | 1 | 0 | 1 | 0 | 20 | 0 | 105
UMA_oc20_s | 271 | 5 | 127 | 0 | 118 | 9 | 0 | 0 | 0 | 0 | 13 | 0 | 109
UMA_omat_m | 352 | 6 | 45 | 0 | 29 | 16 | 0 | 0 | 0 | 0 | 7 | 0 | 22
UMA_omat_s | 356 | 8 | 39 | 0 | 31 | 8 | 0 | 0 | 0 | 0 | 6 | 0 | 25

## AlphaNet
Adsorbate_name | MAE_total (eV) | MAE_normal (eV) | MAE_single (eV) | ADwT (%) | AMDwT (%) | Num_total | Num_normal | Num_adsorbate_migration | Anomaly count
[9 empty] | total | reproduction failure | unphysical relaxation | energy anomaly
HO | 0.6486876 | 0.6693205 | 0.6975495 | 79.41875 | 82.2188 | 169 | 131 | 2 | 36 | 0 | 36 | 0
HOO | 0.664811 | 0.6360787 | 0.692219 | 78.21338 | 80.86216 | 169 | 122 | 4 | 43 | 0 | 40 | 3
O | 0.666812 | 0.5120393 | 0.6130031 | 76.4877 | 82.11306 | 65 | 47 | 0 | 18 | 0 | 15 | 3

## CHGNet
Adsorbate_name | MAE_total (eV) | MAE_normal (eV) | MAE_single (eV) | ADwT (%) | AMDwT (%) | Num_total | Num_normal | Num_adsorbate_migration | Anomaly count
[9 empty] | total | reproduction failure | unphysical relaxation | energy anomaly
HO | 0.40636 | 0.3930871 | 0.4128543 | 86.91825 | 88.48868 | 169 | 148 | 2 | 19 | 0 | 19 | 0
HOO | 0.8721543 | 0.8299956 | 0.822282 | 85.56877 | 86.24446 | 169 | 140 | 5 | 24 | 0 | 21 | 3
O | 0.4185651 | 0.399533 | 0.3825477 | 84.53166 | 87.53536 | 65 | 55 | 0 | 10 | 0 | 10 | 0

## DP
Adsorbate_name | MAE_total (eV) | MAE_normal (eV) | MAE_single (eV) | ADwT (%) | AMDwT (%) | Num_total | Num_normal | Num_adsorbate_migration | Anomaly count
[9 empty] | total | reproduction failure | unphysical relaxation | energy anomaly
HO | 0.6717493 | 0.6615928 | 0.6938855 | 86.40019 | 85.93225 | 169 | 137 | 2 | 30 | 0 | 28 | 2
HOO | 0.8105105 | 0.8297405 | 0.8460183 | 84.99577 | 83.07454 | 169 | 124 | 12 | 33 | 0 | 32 | 1
O | 0.6983413 | 0.510497 | 0.6978648 | 86.57771 | 88.1948 | 65 | 50 | 0 | 15 | 0 | 11 | 4

## eqnorm
Adsorbate_name | MAE_total (eV) | MAE_normal (eV) | MAE_single (eV) | ADwT (%) | AMDwT (%) | Num_total | Num_normal | Num_adsorbate_migration | Anomaly count
[9 empty] | total | reproduction failure | unphysical relaxation | energy anomaly
HO | 0.5200534 | 0.5521135 | 0.5143402 | 82.27891 | 83.6556 | 169 | 125 | 3 | 41 | 1 | 40 | 0
HOO | 0.5779519 | 0.5674124 | 0.5527883 | 80.6376 | 81.12539 | 169 | 121 | 3 | 45 | 0 | 44 | 1
O | 0.5352841 | 0.4198399 | 0.4677044 | 83.57248 | 86.15436 | 65 | 52 | 0 | 13 | 0 | 11 | 2

## eSEN
Adsorbate_name | MAE_total (eV) | MAE_normal (eV) | MAE_single (eV) | ADwT (%) | AMDwT (%) | Num_total | Num_normal | Num_adsorbate_migration | Anomaly count
[9 empty] | total | reproduction failure | unphysical relaxation | energy anomaly
HO | 0.6489955 | 0.6487461 | 0.6696249 | 91.06126 | 89.92249 | 169 | 146 | 2 | 21 | 0 | 18 | 3
HOO | 0.7195038 | 0.7422011 | 0.7599367 | 90.21455 | 87.90901 | 169 | 140 | 7 | 22 | 1 | 20 | 1
O | 0.6409504 | 0.5414302 | 0.6264276 | 90.55311 | 90.984 | 65 | 55 | 0 | 10 | 0 | 7 | 3

## GRACE
Adsorbate_name | MAE_total (eV) | MAE_normal (eV) | MAE_single (eV) | ADwT (%) | AMDwT (%) | Num_total | Num_normal | Num_adsorbate_migration | Anomaly count
[9 empty] | total | reproduction failure | unphysical relaxation | energy anomaly
HO | 0.5658728 | 0.6009444 | 0.5966502 | 84.91426 | 85.09193 | 169 | 143 | 3 | 23 | 0 | 23 | 0
HOO | 0.5352356 | 0.5315842 | 0.5426433 | 84.5538 | 84.57726 | 169 | 136 | 8 | 25 | 0 | 25 | 0
O | 0.5988569 | 0.4819287 | 0.5644184 | 85.64521 | 87.44192 | 65 | 54 | 0 | 11 | 0 | 8 | 3

## MACE
Adsorbate_name | MAE_total (eV) | MAE_normal (eV) | MAE_single (eV) | ADwT (%) | AMDwT (%) | Num_total | Num_normal | Num_adsorbate_migration | Anomaly count
[9 empty] | total | reproduction failure | unphysical relaxation | energy anomaly
HO | 0.3869735 | 0.3992471 | 0.4098909 | 84.83577 | 85.99619 | 169 | 145 | 5 | 19 | 0 | 19 | 0
HOO | 0.3827659 | 0.3717639 | 0.3856617 | 83.18701 | 83.56956 | 169 | 139 | 8 | 22 | 0 | 22 | 0
O | 154.3927 | 0.4551397 | 0.4148595 | 82.00209 | 84.4445 | 65 | 56 | 0 | 9 | 1 | 8 | 0

## MATLANTISv8
Adsorbate_name | MAE_total (eV) | MAE_normal (eV) | MAE_single (eV) | ADwT (%) | AMDwT (%) | Num_total | Num_normal | Num_adsorbate_migration | Anomaly count
[9 empty] | total | reproduction failure | unphysical relaxation | energy anomaly
HO | 0.650639 | 0.6647361 | 0.6713109 | 88.09524 | 87.9231 | 169 | 151 | 1 | 17 | 0 | 17 | 0
HOO | 0.7706358 | 0.7946485 | 0.7904477 | 87.69653 | 86.22281 | 169 | 145 | 7 | 17 | 0 | 17 | 0
O | 0.5248049 | 0.5318146 | 0.5400522 | 89.08477 | 89.81105 | 65 | 60 | 0 | 5 | 0 | 5 | 0

## MATLANTISv8_D3
Adsorbate_name | MAE_total (eV) | MAE_normal (eV) | MAE_single (eV) | ADwT (%) | AMDwT (%) | Num_total | Num_normal | Num_adsorbate_migration | Anomaly count
[9 empty] | total | reproduction failure | unphysical relaxation | energy anomaly
HO | 0.7807967 | 0.7902422 | 0.8088749 | 88.9484 | 88.83358 | 169 | 156 | 0 | 13 | 0 | 13 | 0
HOO | 0.9524346 | 0.9628645 | 0.9766398 | 88.7107 | 87.28307 | 169 | 145 | 8 | 16 | 0 | 15 | 1
O | 0.5786048 | 0.5837468 | 0.5988582 | 90.36892 | 91.10532 | 65 | 62 | 0 | 3 | 0 | 3 | 0

## MatterSim
Adsorbate_name | MAE_total (eV) | MAE_normal (eV) | MAE_single (eV) | ADwT (%) | AMDwT (%) | Num_total | Num_normal | Num_adsorbate_migration | Anomaly count
[9 empty] | total | reproduction failure | unphysical relaxation | energy anomaly
HO | 0.6254503 | 0.4880514 | 0.6182191 | 90.82236 | 90.48343 | 169 | 148 | 3 | 18 | 0 | 7 | 11
HOO | 0.7263895 | 0.6215474 | 0.7230037 | 90.59413 | 89.69766 | 169 | 145 | 4 | 20 | 0 | 11 | 9
O | 0.682958 | 0.5076893 | 0.6508845 | 89.73888 | 91.46963 | 65 | 57 | 0 | 8 | 0 | 3 | 5

## ORB
Adsorbate_name | MAE_total (eV) | MAE_normal (eV) | MAE_single (eV) | ADwT (%) | AMDwT (%) | Num_total | Num_normal | Num_adsorbate_migration | Anomaly count
[9 empty] | total | reproduction failure | unphysical relaxation | energy anomaly
HO | 0.5193311 | 0.5341225 | 0.5579263 | 87.53935 | 87.2057 | 169 | 137 | 2 | 30 | 0 | 29 | 1
HOO | 0.7450194 | 0.7392689 | 0.7893938 | 87.50694 | 86.35453 | 169 | 132 | 6 | 31 | 1 | 28 | 2
O | 0.6550405 | 0.5127751 | 0.5974129 | 87.28257 | 88.90225 | 65 | 50 | 0 | 15 | 0 | 12 | 3

## SevenNet
Adsorbate_name | MAE_total (eV) | MAE_normal (eV) | MAE_single (eV) | ADwT (%) | AMDwT (%) | Num_total | Num_normal | Num_adsorbate_migration | Anomaly count
[9 empty] | total | reproduction failure | unphysical relaxation | energy anomaly
HO | 0.6179343 | 0.6708648 | 0.6310963 | 83.19124 | 83.47835 | 169 | 130 | 4 | 35 | 0 | 35 | 0
HOO | 0.7439141 | 0.7458054 | 0.7434938 | 83.49998 | 84.09092 | 169 | 128 | 4 | 37 | 0 | 32 | 5
O | 0.7064195 | 0.585512 | 0.6320364 | 84.48875 | 86.50886 | 65 | 52 | 0 | 13 | 0 | 10 | 3

## UMA_oc20_m
Adsorbate_name | MAE_total (eV) | MAE_normal (eV) | MAE_single (eV) | ADwT (%) | AMDwT (%) | Num_total | Num_normal | Num_adsorbate_migration | Anomaly count
[9 empty] | total | reproduction failure | unphysical relaxation | energy anomaly
HO | 1.132263 | 1.033975 | 1.324142 | 79.32134 | 81.56964 | 169 | 112 | 2 | 55 | 1 | 47 | 7
HOO | 1.368462 | 1.116584 | 1.534823 | 78.57384 | 80.43035 | 169 | 95 | 4 | 70 | 0 | 52 | 18
O | 1.469739 | 0.8781553 | 1.794772 | 77.38932 | 82.90724 | 65 | 35 | 0 | 30 | 0 | 21 | 9

## UMA_oc20_s
Adsorbate_name | MAE_total (eV) | MAE_normal (eV) | MAE_single (eV) | ADwT (%) | AMDwT (%) | Num_total | Num_normal | Num_adsorbate_migration | Anomaly count
[9 empty] | total | reproduction failure | unphysical relaxation | energy anomaly
HO | 0.9796695 | 0.9317968 | 1.129597 | 79.89494 | 82.09424 | 169 | 119 | 1 | 49 | 0 | 48 | 1
HOO | 1.130332 | 1.040581 | 1.265352 | 79.23922 | 80.57974 | 169 | 111 | 4 | 54 | 0 | 49 | 5
O | 1.251847 | 0.8909647 | 1.510026 | 79.1235 | 83.95285 | 65 | 41 | 0 | 24 | 0 | 21 | 3

## UMA_omat_m
Adsorbate_name | MAE_total (eV) | MAE_normal (eV) | MAE_single (eV) | ADwT (%) | AMDwT (%) | Num_total | Num_normal | Num_adsorbate_migration | Anomaly count
[9 empty] | total | reproduction failure | unphysical relaxation | energy anomaly
HO | 1.020941 | 1.013408 | 1.060504 | 91.86833 | 90.84356 | 169 | 155 | 1 | 13 | 0 | 10 | 3
HOO | 1.326236 | 1.276445 | 1.363218 | 90.68067 | 89.01798 | 169 | 136 | 5 | 28 | 0 | 15 | 13
O | 0.7851372 | 0.782434 | 0.8035516 | 91.95761 | 91.92428 | 65 | 61 | 0 | 4 | 0 | 4 | 0

## UMA_omat_s
Adsorbate_name | MAE_total (eV) | MAE_normal (eV) | MAE_single (eV) | ADwT (%) | AMDwT (%) | Num_total | Num_normal | Num_adsorbate_migration | Anomaly count
[9 empty] | total | reproduction failure | unphysical relaxation | energy anomaly
HO | 0.8196367 | 0.819265 | 0.8695596 | 89.06936 | 88.49721 | 169 | 154 | 1 | 14 | 0 | 11 | 3
HOO | 1.084075 | 1.117773 | 1.113521 | 88.09987 | 87.5093 | 169 | 145 | 7 | 17 | 0 | 15 | 2
O | 0.7179533 | 0.6449412 | 0.742599 | 89.07117 | 89.709 | 65 | 57 | 0 | 8 | 0 | 5 | 3