## MLIP_Data
MLIP_name | Normal rate (%) | Adsorbate migration rate (%) | Anomaly rate (%) |  |  |  | MAE_total (eV) | MAE_normal (eV) | MAE_single (eV) | ADwT (%) | AMDwT (%) | Num_total | Time_total (s) | Time_per_step (s) | Steps_total
|  |  | total | reproduction failure | unphysical relaxation | energy anomaly
AlphaNet | 83.33333 | 16.66667 | 0 | 0 | 0 | 0 | 0.1802687 | 0.2160813 | 0.2388172 | 87.22789 | 90.56488 | 6 | 14.69668 | 0.03683378 | 399
CHGNet | 83.33333 | 16.66667 | 0 | 0 | 0 | 0 | 0.5920206 | 0.6327132 | 0.5968933 | 87.68707 | 89.86391 | 6 | 30.92404 | 0.07731009 | 400
DP | 83.33333 | 16.66667 | 0 | 0 | 0 | 0 | 0.632122 | 0.6413963 | 0.6530608 | 91.17347 | 91.00671 | 6 | 103.0363 | 0.2815199 | 366
eqnorm | 100 | 0 | 0 | 0 | 0 | 0 | 0.7302645 | 0.7302645 | 0.7012194 | 84.77891 | 93.64653 | 6 | 28.785 | 0.09051886 | 318
eSEN | 100 | 0 | 0 | 0 | 0 | 0 | 0.8328012 | 0.8328012 | 0.8271885 | 90.95238 | 95.30761 | 6 | 80.68813 | 0.316424 | 255
GRACE | 100 | 0 | 0 | 0 | 0 | 0 | 0.510573 | 0.510573 | 0.4739686 | 88.87755 | 94.52461 | 6 | 6.752582 | 0.02296797 | 294
MACE | 83.33333 | 16.66667 | 0 | 0 | 0 | 0 | 0.7215892 | 0.7675504 | 0.8416652 | 85.40249 | 85.14914 | 6 | 17.79241 | 0.03551379 | 501
MATLANTISv8 | 100 | 0 | 0 | 0 | 0 | 0 | 0.9523663 | 0.9523663 | 0.9639322 | 92.95918 | 94.28971 | 6 | 22.438 | 0.0831037 | 270
MATLANTISv8_D3 | 100 | 0 | 0 | 0 | 0 | 0 | 0.05375074 | 0.05375074 | 0.04127847 | 96.2415 | 98.55705 | 6 | 10.93424 | 0.101243 | 108
MatterSim | 83.33333 | 16.66667 | 0 | 0 | 0 | 0 | 0.8890056 | 0.9177985 | 0.9227877 | 88.48639 | 88.75093 | 6 | 18.62612 | 0.04633364 | 402
ORB | 100 | 0 | 0 | 0 | 0 | 0 | 1.179436 | 1.179436 | 1.171288 | 90.90703 | 94.69053 | 6 | 8.106163 | 0.02565241 | 316
SevenNet | 100 | 0 | 0 | 0 | 0 | 0 | 0.5504071 | 0.5504071 | 0.5325827 | 92.29592 | 94.98322 | 6 | 20.94926 | 0.07758987 | 270
UMA_oc20_m | 33.33333 | 33.33333 | 33.33333 | 0 | 0 | 33.33333 | 1.485272 | 0.2581692 | 1.538185 | 81.70635 | 82.77218 | 6 | 233.1046 | 0.4381664 | 532
UMA_oc20_s | 33.33333 | 16.66667 | 50 | 0 | 0 | 50 | 1.462127 | 0.2461513 | 1.522843 | 81.51361 | 82.88591 | 6 | 54.82593 | 0.1048297 | 523
UMA_omat_m | 83.33333 | 16.66667 | 0 | 0 | 0 | 0 | 0.3745424 | 0.3558025 | 0.4222735 | 89.80159 | 88.22148 | 6 | 203.257 | 0.4390001 | 463
UMA_omat_s | 33.33333 | 33.33333 | 33.33333 | 0 | 0 | 33.33333 | 1.629984 | 0.06225597 | 1.758941 | 88.33333 | 83.61111 | 6 | 54.74253 | 0.108401 | 505

## anomaly
MLIP_name | Num_normal | Num_adsorbate_migration | Anomaly count |  |  |  | Reproduction failure |  |  | Unphysical relaxation
|  |  | total | reproduction failure | unphysical relaxation | energy anomaly | ads_eng_seed | ads_seed | slab_seed | ads_conv | ads_move | slab_conv | slab_move
AlphaNet | 5 | 1 | 0 | 0 | 0 | 0 | 0 | 0 | 0 | 0 | 0 | 0 | 0
CHGNet | 5 | 1 | 0 | 0 | 0 | 0 | 0 | 0 | 0 | 0 | 0 | 0 | 0
DP | 5 | 1 | 0 | 0 | 0 | 0 | 0 | 0 | 0 | 0 | 0 | 0 | 0
eqnorm | 6 | 0 | 0 | 0 | 0 | 0 | 0 | 0 | 0 | 0 | 0 | 0 | 0
eSEN | 6 | 0 | 0 | 0 | 0 | 0 | 0 | 0 | 0 | 0 | 0 | 0 | 0
GRACE | 6 | 0 | 0 | 0 | 0 | 0 | 0 | 0 | 0 | 0 | 0 | 0 | 0
MACE | 5 | 1 | 0 | 0 | 0 | 0 | 0 | 0 | 0 | 0 | 0 | 0 | 0
MATLANTISv8 | 6 | 0 | 0 | 0 | 0 | 0 | 0 | 0 | 0 | 0 | 0 | 0 | 0
MATLANTISv8_D3 | 6 | 0 | 0 | 0 | 0 | 0 | 0 | 0 | 0 | 0 | 0 | 0 | 0
MatterSim | 5 | 1 | 0 | 0 | 0 | 0 | 0 | 0 | 0 | 0 | 0 | 0 | 0
ORB | 6 | 0 | 0 | 0 | 0 | 0 | 0 | 0 | 0 | 0 | 0 | 0 | 0
SevenNet | 6 | 0 | 0 | 0 | 0 | 0 | 0 | 0 | 0 | 0 | 0 | 0 | 0
UMA_oc20_m | 2 | 2 | 2 | 0 | 0 | 2 | 0 | 0 | 0 | 0 | 0 | 0 | 0
UMA_oc20_s | 2 | 1 | 3 | 0 | 0 | 3 | 0 | 0 | 0 | 0 | 0 | 0 | 0
UMA_omat_m | 5 | 1 | 0 | 0 | 0 | 0 | 0 | 0 | 0 | 0 | 0 | 0 | 0
UMA_omat_s | 2 | 2 | 2 | 0 | 0 | 2 | 0 | 0 | 0 | 0 | 0 | 0 | 0

## AlphaNet
Adsorbate_name | MAE_total (eV) | MAE_normal (eV) | MAE_single (eV) | ADwT (%) | AMDwT (%) | Num_total | Num_normal | Num_adsorbate_migration | Anomaly count
[9 empty] | total | reproduction failure | unphysical relaxation | energy anomaly
H | 0.02875402 | 0.02875402 | 0.07270839 | 88.77551 | 95.40268 | 2 | 2 | 0 | 0 | 0 | 0 | 0
C6H6O4 | 0.4447907 | 0.4447907 | 0.4677246 | 89.4898 | 94.96644 | 2 | 2 | 0 | 0 | 0 | 0 | 0
C6H8O4 | 0.06726151 | 0.1333173 | 0.1760185 | 83.41837 | 81.3255 | 2 | 1 | 1 | 0 | 0 | 0 | 0

## CHGNet
Adsorbate_name | MAE_total (eV) | MAE_normal (eV) | MAE_single (eV) | ADwT (%) | AMDwT (%) | Num_total | Num_normal | Num_adsorbate_migration | Anomaly count
[9 empty] | total | reproduction failure | unphysical relaxation | energy anomaly
H | 0.1206152 | 0.1206152 | 0.1112921 | 87.7551 | 95 | 2 | 2 | 0 | 0 | 0 | 0 | 0
C6H6O4 | 0.9987762 | 0.9987762 | 0.9774597 | 88.62245 | 90.40268 | 2 | 2 | 0 | 0 | 0 | 0 | 0
C6H8O4 | 0.6566704 | 0.9247831 | 0.7019279 | 86.68367 | 84.18904 | 2 | 1 | 1 | 0 | 0 | 0 | 0

## DP
Adsorbate_name | MAE_total (eV) | MAE_normal (eV) | MAE_single (eV) | ADwT (%) | AMDwT (%) | Num_total | Num_normal | Num_adsorbate_migration | Anomaly count
[9 empty] | total | reproduction failure | unphysical relaxation | energy anomaly
H | 0.1235381 | 0.1235381 | 0.1064099 | 92.34694 | 96.42617 | 2 | 2 | 0 | 0 | 0 | 0 | 0
C6H6O4 | 0.9618334 | 0.9618334 | 0.9789095 | 91.42857 | 94.07718 | 2 | 2 | 0 | 0 | 0 | 0 | 0
C6H8O4 | 0.8109946 | 1.036239 | 0.8738629 | 89.7449 | 82.51678 | 2 | 1 | 1 | 0 | 0 | 0 | 0

## eqnorm
Adsorbate_name | MAE_total (eV) | MAE_normal (eV) | MAE_single (eV) | ADwT (%) | AMDwT (%) | Num_total | Num_normal | Num_adsorbate_migration | Anomaly count
[9 empty] | total | reproduction failure | unphysical relaxation | energy anomaly
H | 0.08190897 | 0.08190897 | 0.10762 | 83.52041 | 93.85906 | 2 | 2 | 0 | 0 | 0 | 0 | 0
C6H6O4 | 1.082639 | 1.082639 | 0.9869507 | 85.45918 | 93.37248 | 2 | 2 | 0 | 0 | 0 | 0 | 0
C6H8O4 | 1.026246 | 1.026246 | 1.009087 | 85.35714 | 93.70805 | 2 | 2 | 0 | 0 | 0 | 0 | 0

## eSEN
Adsorbate_name | MAE_total (eV) | MAE_normal (eV) | MAE_single (eV) | ADwT (%) | AMDwT (%) | Num_total | Num_normal | Num_adsorbate_migration | Anomaly count
[9 empty] | total | reproduction failure | unphysical relaxation | energy anomaly
H | 0.08076522 | 0.08076522 | 0.06004379 | 91.63265 | 96.14094 | 2 | 2 | 0 | 0 | 0 | 0 | 0
C6H6O4 | 1.304387 | 1.304387 | 1.308957 | 90.66327 | 95.25168 | 2 | 2 | 0 | 0 | 0 | 0 | 0
C6H8O4 | 1.113251 | 1.113251 | 1.112565 | 90.56122 | 94.5302 | 2 | 2 | 0 | 0 | 0 | 0 | 0

## GRACE
Adsorbate_name | MAE_total (eV) | MAE_normal (eV) | MAE_single (eV) | ADwT (%) | AMDwT (%) | Num_total | Num_normal | Num_adsorbate_migration | Anomaly count
[9 empty] | total | reproduction failure | unphysical relaxation | energy anomaly
H | 0.03567961 | 0.03567961 | 0.01827962 | 88.62245 | 95.28523 | 2 | 2 | 0 | 0 | 0 | 0 | 0
C6H6O4 | 0.7068288 | 0.7068288 | 0.6392387 | 89.08163 | 94.79866 | 2 | 2 | 0 | 0 | 0 | 0 | 0
C6H8O4 | 0.7892107 | 0.7892107 | 0.7643874 | 88.92857 | 93.48993 | 2 | 2 | 0 | 0 | 0 | 0 | 0

## MACE
Adsorbate_name | MAE_total (eV) | MAE_normal (eV) | MAE_single (eV) | ADwT (%) | AMDwT (%) | Num_total | Num_normal | Num_adsorbate_migration | Anomaly count
[9 empty] | total | reproduction failure | unphysical relaxation | energy anomaly
H | 0.2028177 | 0.2028177 | 0.2323036 | 87.2449 | 95.2349 | 2 | 2 | 0 | 0 | 0 | 0 | 0
C6H6O4 | 1.277524 | 1.277524 | 1.429349 | 85.4932 | 83.03132 | 2 | 2 | 0 | 0 | 0 | 0 | 0
C6H8O4 | 0.6844261 | 0.8770688 | 0.863343 | 83.46939 | 77.18121 | 2 | 1 | 1 | 0 | 0 | 0 | 0

## MATLANTISv8
Adsorbate_name | MAE_total (eV) | MAE_normal (eV) | MAE_single (eV) | ADwT (%) | AMDwT (%) | Num_total | Num_normal | Num_adsorbate_migration | Anomaly count
[9 empty] | total | reproduction failure | unphysical relaxation | energy anomaly
H | 0.09795448 | 0.09795448 | 0.08538294 | 94.08163 | 97.48322 | 2 | 2 | 0 | 0 | 0 | 0 | 0
C6H6O4 | 1.369985 | 1.369985 | 1.386276 | 93.16327 | 95.13423 | 2 | 2 | 0 | 0 | 0 | 0 | 0
C6H8O4 | 1.389159 | 1.389159 | 1.420138 | 91.63265 | 90.25168 | 2 | 2 | 0 | 0 | 0 | 0 | 0

## MATLANTISv8_D3
Adsorbate_name | MAE_total (eV) | MAE_normal (eV) | MAE_single (eV) | ADwT (%) | AMDwT (%) | Num_total | Num_normal | Num_adsorbate_migration | Anomaly count
[9 empty] | total | reproduction failure | unphysical relaxation | energy anomaly
H | 0.007419227 | 0.007419227 | 0.0107022 | 94.59184 | 98.10403 | 2 | 2 | 0 | 0 | 0 | 0 | 0
C6H6O4 | 0.03434323 | 0.03434323 | 0.003245255 | 97.04082 | 98.72483 | 2 | 2 | 0 | 0 | 0 | 0 | 0
C6H8O4 | 0.1194898 | 0.1194898 | 0.109888 | 97.09184 | 98.84228 | 2 | 2 | 0 | 0 | 0 | 0 | 0

## MatterSim
Adsorbate_name | MAE_total (eV) | MAE_normal (eV) | MAE_single (eV) | ADwT (%) | AMDwT (%) | Num_total | Num_normal | Num_adsorbate_migration | Anomaly count
[9 empty] | total | reproduction failure | unphysical relaxation | energy anomaly
H | 0.03071234 | 0.03071234 | 0.03787367 | 88.57143 | 95.08389 | 2 | 2 | 0 | 0 | 0 | 0 | 0
C6H6O4 | 1.672726 | 1.672726 | 1.677876 | 89.23469 | 92.13087 | 2 | 2 | 0 | 0 | 0 | 0 | 0
C6H8O4 | 0.963578 | 1.182115 | 1.052613 | 87.65306 | 79.03803 | 2 | 1 | 1 | 0 | 0 | 0 | 0

## ORB
Adsorbate_name | MAE_total (eV) | MAE_normal (eV) | MAE_single (eV) | ADwT (%) | AMDwT (%) | Num_total | Num_normal | Num_adsorbate_migration | Anomaly count
[9 empty] | total | reproduction failure | unphysical relaxation | energy anomaly
H | 0.06645653 | 0.06645653 | 0.04990074 | 90.62925 | 96.43177 | 2 | 2 | 0 | 0 | 0 | 0 | 0
C6H6O4 | 1.870168 | 1.870168 | 1.86617 | 91.15646 | 94.72595 | 2 | 2 | 0 | 0 | 0 | 0 | 0
C6H8O4 | 1.601685 | 1.601685 | 1.597794 | 90.93537 | 92.91387 | 2 | 2 | 0 | 0 | 0 | 0 | 0

## SevenNet
Adsorbate_name | MAE_total (eV) | MAE_normal (eV) | MAE_single (eV) | ADwT (%) | AMDwT (%) | Num_total | Num_normal | Num_adsorbate_migration | Anomaly count
[9 empty] | total | reproduction failure | unphysical relaxation | energy anomaly
H | 0.1023724 | 0.1023724 | 0.1245296 | 92.7551 | 96.52685 | 2 | 2 | 0 | 0 | 0 | 0 | 0
C6H6O4 | 0.9849136 | 0.9849136 | 0.9320877 | 92.44898 | 95.88926 | 2 | 2 | 0 | 0 | 0 | 0 | 0
C6H8O4 | 0.5639351 | 0.5639351 | 0.5411308 | 91.68367 | 92.53356 | 2 | 2 | 0 | 0 | 0 | 0 | 0

## UMA_oc20_m
Adsorbate_name | MAE_total (eV) | MAE_normal (eV) | MAE_single (eV) | ADwT (%) | AMDwT (%) | Num_total | Num_normal | Num_adsorbate_migration | Anomaly count
[9 empty] | total | reproduction failure | unphysical relaxation | energy anomaly
H | 0.2581692 | 0.2581692 | 0.2274206 | 85.35714 | 93.65772 | 2 | 2 | 0 | 0 | 0 | 0 | 0
C6H6O4 | 2.211638 | 0 | 2.262173 | 82.5 | 82.86353 | 2 | 0 | 1 | 1 | 0 | 0 | 1
C6H8O4 | 1.986008 | 0 | 2.12496 | 77.2619 | 71.7953 | 2 | 0 | 1 | 1 | 0 | 0 | 1

## UMA_oc20_s
Adsorbate_name | MAE_total (eV) | MAE_normal (eV) | MAE_single (eV) | ADwT (%) | AMDwT (%) | Num_total | Num_normal | Num_adsorbate_migration | Anomaly count
[9 empty] | total | reproduction failure | unphysical relaxation | energy anomaly
H | 0.2461513 | 0.2461513 | 0.2158878 | 85.10204 | 93.55705 | 2 | 2 | 0 | 0 | 0 | 0 | 0
C6H6O4 | 2.187955 | 0 | 2.247042 | 82.55102 | 83.37248 | 2 | 0 | 0 | 2 | 0 | 0 | 2
C6H8O4 | 1.952276 | 0 | 2.105598 | 76.88776 | 71.72819 | 2 | 0 | 1 | 1 | 0 | 0 | 1

## UMA_omat_m
Adsorbate_name | MAE_total (eV) | MAE_normal (eV) | MAE_single (eV) | ADwT (%) | AMDwT (%) | Num_total | Num_normal | Num_adsorbate_migration | Anomaly count
[9 empty] | total | reproduction failure | unphysical relaxation | energy anomaly
H | 0.07892306 | 0.07892306 | 0.09760201 | 92.70408 | 97.06376 | 2 | 2 | 0 | 0 | 0 | 0 | 0
C6H6O4 | 0.540057 | 0.540057 | 0.5295694 | 91.78571 | 94.11074 | 2 | 2 | 0 | 0 | 0 | 0 | 0
C6H8O4 | 0.5046471 | 0.5410522 | 0.6396492 | 84.91497 | 73.48993 | 2 | 1 | 1 | 0 | 0 | 0 | 0

## UMA_omat_s
Adsorbate_name | MAE_total (eV) | MAE_normal (eV) | MAE_single (eV) | ADwT (%) | AMDwT (%) | Num_total | Num_normal | Num_adsorbate_migration | Anomaly count
[9 empty] | total | reproduction failure | unphysical relaxation | energy anomaly
H | 0.06225597 | 0.06225597 | 0.04285676 | 92.90816 | 96.94631 | 2 | 2 | 0 | 0 | 0 | 0 | 0
C6H6O4 | 2.247121 | 0 | 2.361347 | 89.13265 | 81.28635 | 2 | 0 | 1 | 1 | 0 | 0 | 1
C6H8O4 | 2.580575 | 0 | 2.872619 | 82.95918 | 72.60067 | 2 | 0 | 1 | 1 | 0 | 0 | 1