## MLIP_Data
MLIP_name | Normal rate (%) | Adsorbate migration rate (%) | Anomaly rate (%) |  |  |  | MAE_total (eV) | MAE_normal (eV) | MAE_single (eV) | ADwT (%) | AMDwT (%) | Num_total | Time_total (s) | Time_per_step (s) | Steps_total
|  |  | total | reproduction failure | unphysical relaxation | energy anomaly
AlphaNet | 5.555556 | 0 | 94.44444 | 0 | 94.44444 | 0 | 1.237924 | 0.5601266 | 1.190617 | 37.34253 | 57.32206 | 54 | 438.4319 | 0.02968797 | 14768
CHGNet | 33.33333 | 0 | 66.66667 | 0 | 66.66667 | 0 | 0.4801955 | 0.5330553 | 0.444263 | 30.15117 | 60.65395 | 54 | 647.0795 | 0.03948496 | 16388
DP | 33.33333 | 0 | 66.66667 | 0 | 66.66667 | 0 | 0.5445266 | 0.2708745 | 0.7569229 | 26.81532 | 59.48463 | 54 | 2398.489 | 0.1289164 | 18605
eqnorm | 9.259259 | 0 | 90.74074 | 1.851852 | 88.88889 | 0 | 0.4308021 | 0.331132 | 0.4752756 | 17.32363 | 50.34862 | 54 | 1655.738 | 0.08487917 | 19507
eSEN | 16.66667 | 0 | 83.33333 | 0 | 61.11111 | 22.22222 | 2.350234 | 1.154661 | 2.081188 | 39.93386 | 64.53849 | 54 | 1882.461 | 0.1367869 | 13762
GRACE | 33.33333 | 0 | 66.66667 | 0 | 66.66667 | 0 | 0.8697053 | 0.6114149 | 0.7935326 | 25.23243 | 60.36726 | 54 | 164.9672 | 0.01153536 | 14301
MACE | 5.555556 | 0 | 94.44444 | 0 | 94.44444 | 0 | 0.4664031 | 0.3106465 | 0.4893523 | 21.47329 | 53.02241 | 54 | 490.7018 | 0.03013028 | 16286
MATLANTISv8 | 53.7037 | 1.851852 | 44.44444 | 0 | 44.44444 | 0 | 0.5186348 | 0.431716 | 0.5780343 | 46.80272 | 65.67073 | 54 | 921.8292 | 0.08264562 | 11154
MATLANTISv8_D3 | 57.40741 | 0 | 42.59259 | 0 | 42.59259 | 0 | 0.5622223 | 0.5249364 | 0.5938853 | 49.47153 | 67.08696 | 54 | 1567.621 | 0.08700305 | 18018
MatterSim | 5.555556 | 0 | 94.44444 | 0 | 94.44444 | 0 | 1.073643 | 0.269713 | 1.247774 | 36.5873 | 56.3951 | 54 | 617.9939 | 0.03450552 | 17910
ORB | 33.33333 | 0 | 66.66667 | 0 | 66.66667 | 0 | 0.5788887 | 0.484234 | 0.6459802 | 35.47934 | 65.04329 | 54 | 247.1006 | 0.01912395 | 12921
SevenNet | 33.33333 | 0 | 66.66667 | 0 | 66.66667 | 0 | 1.109779 | 0.6916466 | 0.97036 | 26.08277 | 59.60622 | 54 | 1084.877 | 0.07913034 | 13710
UMA_oc20_m | 24.07407 | 0 | 75.92593 | 0 | 75.92593 | 0 | 0.7092358 | 0.4753327 | 0.7633747 | 31.80272 | 62.47266 | 54 | 2714.909 | 0.2105723 | 12893
UMA_oc20_s | 25.92593 | 0 | 74.07407 | 0 | 74.07407 | 0 | 0.7661312 | 0.5207045 | 0.8115956 | 35.55178 | 63.96015 | 54 | 1273.428 | 0.09694184 | 13136
UMA_omat_m | 24.07407 | 0 | 75.92593 | 0 | 75.92593 | 0 | 1.85127 | 1.350077 | 1.999063 | 27.98312 | 51.47796 | 54 | 2906.262 | 0.1959983 | 14828
UMA_omat_s | 42.59259 | 0 | 57.40741 | 0 | 48.14815 | 9.259259 | 1.184646 | 0.7445995 | 1.168388 | 42.4093 | 70.28192 | 54 | 1255.922 | 0.09355799 | 13424

## anomaly
MLIP_name | Num_normal | Num_adsorbate_migration | Anomaly count |  |  |  | Reproduction failure |  |  | Unphysical relaxation
|  |  | total | reproduction failure | unphysical relaxation | energy anomaly | ads_eng_seed | ads_seed | slab_seed | ads_conv | ads_move | slab_conv | slab_move
AlphaNet | 3 | 0 | 51 | 0 | 51 | 0 | 0 | 0 | 0 | 0 | 29 | 0 | 51
CHGNet | 18 | 0 | 36 | 0 | 36 | 0 | 0 | 0 | 0 | 0 | 30 | 0 | 36
DP | 18 | 0 | 36 | 0 | 36 | 0 | 0 | 0 | 0 | 0 | 36 | 0 | 36
eqnorm | 5 | 0 | 49 | 1 | 48 | 0 | 1 | 1 | 0 | 1 | 42 | 0 | 46
eSEN | 9 | 0 | 45 | 0 | 33 | 12 | 0 | 0 | 0 | 0 | 32 | 0 | 24
GRACE | 18 | 0 | 36 | 0 | 36 | 0 | 0 | 0 | 0 | 0 | 31 | 0 | 36
MACE | 3 | 0 | 51 | 0 | 51 | 0 | 0 | 0 | 0 | 0 | 45 | 0 | 51
MATLANTISv8 | 29 | 1 | 24 | 0 | 24 | 0 | 0 | 0 | 0 | 0 | 18 | 0 | 24
MATLANTISv8_D3 | 31 | 0 | 23 | 0 | 23 | 0 | 0 | 0 | 0 | 0 | 19 | 0 | 23
MatterSim | 3 | 0 | 51 | 0 | 51 | 0 | 0 | 0 | 0 | 0 | 7 | 0 | 51
ORB | 18 | 0 | 36 | 0 | 36 | 0 | 0 | 0 | 0 | 0 | 30 | 0 | 36
SevenNet | 18 | 0 | 36 | 0 | 36 | 0 | 0 | 0 | 0 | 0 | 33 | 0 | 36
UMA_oc20_m | 13 | 0 | 41 | 0 | 41 | 0 | 0 | 0 | 0 | 0 | 30 | 0 | 41
UMA_oc20_s | 14 | 0 | 40 | 0 | 40 | 0 | 0 | 0 | 0 | 0 | 28 | 0 | 40
UMA_omat_m | 13 | 0 | 41 | 0 | 41 | 0 | 0 | 0 | 0 | 0 | 32 | 0 | 39
UMA_omat_s | 23 | 0 | 31 | 0 | 26 | 5 | 0 | 0 | 0 | 0 | 20 | 0 | 25

## AlphaNet
Adsorbate_name | MAE_total (eV) | MAE_normal (eV) | MAE_single (eV) | ADwT (%) | AMDwT (%) | Num_total | Num_normal | Num_adsorbate_migration | Anomaly count
[9 empty] | total | reproduction failure | unphysical relaxation | energy anomaly
H | 0.4378895 | 0.5601266 | 0.5693668 | 45.14172 | 64.6579 | 12 | 3 | 0 | 9 | 0 | 9 | 0
HS | 0.7206755 | 0 | 0.7897168 | 35.25935 | 56.69323 | 8 | 0 | 0 | 8 | 0 | 8 | 0
N2 | 0.6762664 | 0 | 0.6085492 | 30.57256 | 50.04288 | 6 | 0 | 0 | 6 | 0 | 6 | 0
NH2 | 1.011885 | 0 | 1.112584 | 35.82766 | 57.5783 | 6 | 0 | 0 | 6 | 0 | 6 | 0
N2H | 1.767794 | 0 | 1.739679 | 36.47959 | 56.7226 | 6 | 0 | 0 | 6 | 0 | 6 | 0
N | 1.416625 | 0 | 1.127019 | 38.36735 | 55.89485 | 3 | 0 | 0 | 3 | 0 | 3 | 0
HSNH | 3.439666 | 0 | 3.007978 | 34.64853 | 56.10365 | 3 | 0 | 0 | 3 | 0 | 3 | 0
N2H2 | 1.829412 | 0 | 1.721768 | 37.61905 | 54.22446 | 3 | 0 | 0 | 3 | 0 | 3 | 0
HSNH2 | 2.896999 | 0 | 2.488896 | 35.17007 | 56.2006 | 3 | 0 | 0 | 3 | 0 | 3 | 0
HN2 | 1.539138 | 0 | 1.218074 | 44.06463 | 60.10067 | 2 | 0 | 0 | 2 | 0 | 2 | 0
NH | 1.632884 | 0 | 1.452584 | 24.94898 | 46.20805 | 2 | 0 | 0 | 2 | 0 | 2 | 0

## CHGNet
Adsorbate_name | MAE_total (eV) | MAE_normal (eV) | MAE_single (eV) | ADwT (%) | AMDwT (%) | Num_total | Num_normal | Num_adsorbate_migration | Anomaly count
[9 empty] | total | reproduction failure | unphysical relaxation | energy anomaly
H | 0.3089402 | 0.3387474 | 0.2212334 | 35.85884 | 64.3475 | 12 | 5 | 0 | 7 | 0 | 7 | 0
HS | 0.7381706 | 1.185879 | 0.6838405 | 31.1267 | 61.7995 | 8 | 2 | 0 | 6 | 0 | 6 | 0
N2 | 0.1984101 | 0.3172005 | 0.1653836 | 24.61451 | 51.62752 | 6 | 2 | 0 | 4 | 0 | 4 | 0
NH2 | 0.2257424 | 0.5147729 | 0.2012239 | 30.0907 | 60.82215 | 6 | 2 | 0 | 4 | 0 | 4 | 0
N2H | 0.6803798 | 0.1288523 | 0.6910712 | 29.56916 | 60.85757 | 6 | 2 | 0 | 4 | 0 | 4 | 0
N | 0.7064076 | 1.674837 | 0.7823097 | 25.5102 | 60.6264 | 3 | 1 | 0 | 2 | 0 | 2 | 0
HSNH | 0.6943012 | 0.5254075 | 0.6891997 | 26.0771 | 60.41014 | 3 | 1 | 0 | 2 | 0 | 2 | 0
N2H2 | 0.7506755 | 0.123431 | 0.7637863 | 29.94331 | 60.55183 | 3 | 1 | 0 | 2 | 0 | 2 | 0
HSNH2 | 0.5199111 | 0.3396094 | 0.4967322 | 28.62812 | 61.51007 | 3 | 1 | 0 | 2 | 0 | 2 | 0
HN2 | 0.6629892 | 0.9445649 | 0.5308557 | 43.06122 | 68.28859 | 2 | 1 | 0 | 1 | 0 | 1 | 0
NH | 0.175425 | 0 | 0.1304052 | 13.29932 | 51.51566 | 2 | 0 | 0 | 2 | 0 | 2 | 0

## DP
Adsorbate_name | MAE_total (eV) | MAE_normal (eV) | MAE_single (eV) | ADwT (%) | AMDwT (%) | Num_total | Num_normal | Num_adsorbate_migration | Anomaly count
[9 empty] | total | reproduction failure | unphysical relaxation | energy anomaly
H | 0.3147835 | 0.4675036 | 0.6407093 | 29.19218 | 60.81749 | 12 | 5 | 0 | 7 | 0 | 7 | 0
HS | 0.3606584 | 0.05366736 | 0.6714398 | 25.3699 | 59.73993 | 8 | 2 | 0 | 6 | 0 | 6 | 0
N2 | 0.3344782 | 0.2983335 | 0.4244798 | 23.58277 | 57.43289 | 6 | 2 | 0 | 4 | 0 | 4 | 0
NH2 | 0.3203383 | 0.06778656 | 0.6804211 | 26.05442 | 59.01566 | 6 | 2 | 0 | 4 | 0 | 4 | 0
N2H | 0.8490494 | 0.02189992 | 0.9905356 | 27.90816 | 56.7487 | 6 | 2 | 0 | 4 | 0 | 4 | 0
N | 0.889002 | 0.9482168 | 0.7107411 | 25.78231 | 59.59732 | 3 | 1 | 0 | 2 | 0 | 2 | 0
HSNH | 0.9798029 | 0.07645311 | 1.766553 | 27.7551 | 61.71141 | 3 | 1 | 0 | 2 | 0 | 2 | 0
N2H2 | 0.8737414 | 0.3054702 | 0.8027494 | 27.58503 | 59.86577 | 3 | 1 | 0 | 2 | 0 | 2 | 0
HSNH2 | 1.064267 | 0.1805973 | 1.311177 | 28.60544 | 61.42804 | 3 | 1 | 0 | 2 | 0 | 2 | 0
HN2 | 0.4209413 | 0.1441101 | 0.3570771 | 39.94898 | 67.80201 | 2 | 1 | 0 | 1 | 0 | 1 | 0
NH | 0.7281255 | 0 | 0.3766849 | 10.20408 | 50.92282 | 2 | 0 | 0 | 2 | 0 | 2 | 0

## eqnorm
Adsorbate_name | MAE_total (eV) | MAE_normal (eV) | MAE_single (eV) | ADwT (%) | AMDwT (%) | Num_total | Num_normal | Num_adsorbate_migration | Anomaly count
[9 empty] | total | reproduction failure | unphysical relaxation | energy anomaly
H | 0.5533367 | 0.3599159 | 0.4472263 | 25.60658 | 59.03617 | 12 | 4 | 0 | 8 | 0 | 8 | 0
HS | 0.09085035 | 0.2159964 | 0.1552414 | 22.11735 | 58.1278 | 8 | 1 | 0 | 7 | 0 | 7 | 0
N2 | 0.4034719 | 0 | 0.6051025 | 8.854875 | 38.09284 | 6 | 0 | 0 | 6 | 0 | 6 | 0
NH2 | 0.2153136 | 0 | 0.2463543 | 17.56236 | 45.52013 | 6 | 0 | 0 | 6 | 1 | 5 | 0
N2H | 0.5658665 | 0 | 0.9398997 | 9.756236 | 39.39597 | 6 | 0 | 0 | 6 | 0 | 6 | 0
N | 0.5985767 | 0 | 0.2079119 | 18.7415 | 56.20433 | 3 | 0 | 0 | 3 | 0 | 3 | 0
HSNH | 0.6451457 | 0 | 0.5340382 | 16.19048 | 53.65026 | 3 | 0 | 0 | 3 | 0 | 3 | 0
N2H2 | 0.4434671 | 0 | 0.8329727 | 7.018141 | 34.12379 | 3 | 0 | 0 | 3 | 0 | 3 | 0
HSNH2 | 0.3407723 | 0 | 0.2755578 | 14.50113 | 51.97614 | 3 | 0 | 0 | 3 | 0 | 3 | 0
HN2 | 1.13016 | 0 | 1.313118 | 22.84014 | 57.91387 | 2 | 0 | 0 | 2 | 0 | 2 | 0
NH | 0.2221764 | 0 | 0.06521055 | 9.591837 | 51.81208 | 2 | 0 | 0 | 2 | 0 | 2 | 0

## eSEN
Adsorbate_name | MAE_total (eV) | MAE_normal (eV) | MAE_single (eV) | ADwT (%) | AMDwT (%) | Num_total | Num_normal | Num_adsorbate_migration | Anomaly count
[9 empty] | total | reproduction failure | unphysical relaxation | energy anomaly
H | 0.8474316 | 0.8400409 | 0.8716051 | 41.61848 | 66.03468 | 12 | 5 | 0 | 7 | 0 | 7 | 0
HS | 2.348976 | 1.944852 | 2.136643 | 41.16071 | 67.95721 | 8 | 1 | 0 | 7 | 0 | 5 | 2
N2 | 2.181388 | 1.918843 | 1.484772 | 34.04762 | 55.90604 | 6 | 1 | 0 | 5 | 0 | 4 | 1
NH2 | 2.879339 | 0 | 2.577835 | 39.13265 | 65.55928 | 6 | 0 | 0 | 6 | 0 | 4 | 2
N2H | 3.117019 | 0 | 2.821088 | 40.7483 | 64.70358 | 6 | 0 | 0 | 6 | 0 | 4 | 2
N | 3.053539 | 1.755276 | 2.607503 | 40.2381 | 65.90604 | 3 | 1 | 0 | 2 | 0 | 2 | 0
HSNH | 3.394161 | 0 | 3.346435 | 44.55782 | 70.57047 | 3 | 0 | 0 | 3 | 0 | 1 | 2
N2H2 | 3.207396 | 0 | 2.933674 | 44.08163 | 68.17673 | 3 | 0 | 0 | 3 | 0 | 2 | 1
HSNH2 | 3.318777 | 0 | 3.170614 | 44.11565 | 70.72707 | 3 | 0 | 0 | 3 | 0 | 1 | 2
HN2 | 1.716185 | 0.5727772 | 0.9257164 | 34.37075 | 42.58949 | 2 | 1 | 0 | 1 | 0 | 1 | 0
NH | 3.265592 | 0 | 2.751744 | 28.21429 | 60.33557 | 2 | 0 | 0 | 2 | 0 | 2 | 0

## GRACE
Adsorbate_name | MAE_total (eV) | MAE_normal (eV) | MAE_single (eV) | ADwT (%) | AMDwT (%) | Num_total | Num_normal | Num_adsorbate_migration | Anomaly count
[9 empty] | total | reproduction failure | unphysical relaxation | energy anomaly
H | 0.491244 | 0.3673031 | 0.4301558 | 29.40476 | 63.72483 | 12 | 5 | 0 | 7 | 0 | 7 | 0
HS | 0.3366896 | 0.1741328 | 0.3252581 | 22.78061 | 59.01426 | 8 | 2 | 0 | 6 | 0 | 6 | 0
N2 | 0.4562916 | 0.6315178 | 0.331822 | 20.01701 | 52.88031 | 6 | 2 | 0 | 4 | 0 | 4 | 0
NH2 | 0.641809 | 0.4298014 | 0.573554 | 24.16667 | 60.91723 | 6 | 2 | 0 | 4 | 0 | 4 | 0
N2H | 1.330209 | 0.8898682 | 1.142586 | 25.11905 | 59.25615 | 6 | 2 | 0 | 4 | 0 | 4 | 0
N | 1.720599 | 1.165301 | 1.376944 | 23.53741 | 60.24609 | 3 | 1 | 0 | 2 | 0 | 2 | 0
HSNH | 1.855555 | 1.200243 | 2.014277 | 26.66667 | 62.91946 | 3 | 1 | 0 | 2 | 0 | 2 | 0
N2H2 | 1.624455 | 1.38032 | 1.410603 | 26.56463 | 60.49217 | 3 | 1 | 0 | 2 | 0 | 2 | 0
HSNH2 | 1.546119 | 1.097729 | 1.681598 | 27.51701 | 63.62416 | 3 | 1 | 0 | 2 | 0 | 2 | 0
HN2 | 0.332768 | 0.07471982 | 0.4700603 | 40.15306 | 68.87584 | 2 | 1 | 0 | 1 | 0 | 1 | 0
NH | 1.450034 | 0 | 1.204333 | 9.234694 | 52.55034 | 2 | 0 | 0 | 2 | 0 | 2 | 0

## MACE
Adsorbate_name | MAE_total (eV) | MAE_normal (eV) | MAE_single (eV) | ADwT (%) | AMDwT (%) | Num_total | Num_normal | Num_adsorbate_migration | Anomaly count
[9 empty] | total | reproduction failure | unphysical relaxation | energy anomaly
H | 0.3132548 | 0.3106465 | 0.386759 | 32.1542 | 59.34191 | 12 | 3 | 0 | 9 | 0 | 9 | 0
HS | 0.3697298 | 0 | 0.4283465 | 23.15901 | 53.39066 | 8 | 0 | 0 | 8 | 0 | 8 | 0
N2 | 0.4039723 | 0 | 0.4189281 | 9.557823 | 42.53356 | 6 | 0 | 0 | 6 | 0 | 6 | 0
NH2 | 0.2350975 | 0 | 0.2639514 | 18.56009 | 51.1689 | 6 | 0 | 0 | 6 | 0 | 6 | 0
N2H | 0.5182984 | 0 | 0.5067389 | 18.38435 | 50.91723 | 6 | 0 | 0 | 6 | 0 | 6 | 0
N | 1.008673 | 0 | 1.089323 | 16.73469 | 52.90455 | 3 | 0 | 0 | 3 | 0 | 3 | 0
HSNH | 0.8415854 | 0 | 0.8145493 | 19.65986 | 53.2513 | 3 | 0 | 0 | 3 | 0 | 3 | 0
N2H2 | 0.5860067 | 0 | 0.5027719 | 21.93878 | 54.80611 | 3 | 0 | 0 | 3 | 0 | 3 | 0
HSNH2 | 1.116319 | 0 | 1.046317 | 20.2381 | 53.49366 | 3 | 0 | 0 | 3 | 0 | 3 | 0
HN2 | 0.3059364 | 0 | 0.3316551 | 27.21088 | 54.72036 | 2 | 0 | 0 | 2 | 0 | 2 | 0
NH | 0.1275198 | 0 | 0.09861903 | 9.642857 | 51.72819 | 2 | 0 | 0 | 2 | 0 | 2 | 0

## MATLANTISv8
Adsorbate_name | MAE_total (eV) | MAE_normal (eV) | MAE_single (eV) | ADwT (%) | AMDwT (%) | Num_total | Num_normal | Num_adsorbate_migration | Anomaly count
[9 empty] | total | reproduction failure | unphysical relaxation | energy anomaly
H | 0.6744547 | 0.4094145 | 0.7666474 | 43.2398 | 63.95694 | 12 | 6 | 0 | 6 | 0 | 6 | 0
HS | 0.2772759 | 0.3280071 | 0.3252989 | 45.58673 | 64.6113 | 8 | 4 | 0 | 4 | 0 | 4 | 0
N2 | 0.3182808 | 0.1838776 | 0.3091105 | 47.7381 | 66.24348 | 6 | 3 | 0 | 3 | 0 | 3 | 0
NH2 | 0.3628983 | 0.5357226 | 0.3916009 | 48.9966 | 66.34787 | 6 | 3 | 0 | 3 | 0 | 3 | 0
N2H | 0.5873537 | 0.5791184 | 0.6810959 | 49.59184 | 66.55295 | 6 | 3 | 0 | 3 | 0 | 3 | 0
N | 0.9519413 | 0.374407 | 0.9530545 | 49.08163 | 67.94183 | 3 | 2 | 0 | 1 | 0 | 1 | 0
HSNH | 0.6448174 | 0.4178478 | 0.690626 | 45.95238 | 65.8613 | 3 | 2 | 0 | 1 | 0 | 1 | 0
N2H2 | 0.6401931 | 0.4796921 | 0.7704621 | 50.34014 | 67.84116 | 3 | 2 | 0 | 1 | 0 | 1 | 0
HSNH2 | 0.779381 | 0.9249962 | 0.9114487 | 45.78231 | 65.91723 | 3 | 2 | 0 | 1 | 0 | 1 | 0
HN2 | 0.2866056 | 0 | 0.3123485 | 30.81633 | 55.21812 | 2 | 0 | 1 | 1 | 0 | 1 | 0
NH | 0.2306035 | 0.2306035 | 0.2596883 | 65.35714 | 76.92953 | 2 | 2 | 0 | 0 | 0 | 0 | 0

## MATLANTISv8_D3
Adsorbate_name | MAE_total (eV) | MAE_normal (eV) | MAE_single (eV) | ADwT (%) | AMDwT (%) | Num_total | Num_normal | Num_adsorbate_migration | Anomaly count
[9 empty] | total | reproduction failure | unphysical relaxation | energy anomaly
H | 0.6933496 | 0.4421533 | 0.7529527 | 46.46259 | 65.9601 | 12 | 6 | 0 | 6 | 0 | 6 | 0
HS | 0.3568707 | 0.4559414 | 0.3831165 | 51.21173 | 67.42589 | 8 | 5 | 0 | 3 | 0 | 3 | 0
N2 | 0.3897097 | 0.3005189 | 0.34595 | 42.8458 | 63.01454 | 6 | 3 | 0 | 3 | 0 | 3 | 0
NH2 | 0.4908953 | 0.6576607 | 0.4549961 | 49.6542 | 66.13162 | 6 | 3 | 0 | 3 | 0 | 3 | 0
N2H | 0.6300198 | 0.7016917 | 0.6664434 | 49.7619 | 67.12714 | 6 | 3 | 0 | 3 | 0 | 3 | 0
N | 0.8482303 | 0.2746971 | 0.8845546 | 54.71655 | 71.19314 | 3 | 2 | 0 | 1 | 0 | 1 | 0
HSNH | 0.648362 | 0.6156049 | 0.7216662 | 51.56463 | 68.73975 | 3 | 2 | 0 | 1 | 0 | 1 | 0
N2H2 | 0.6649652 | 0.6225259 | 0.7913566 | 53.62812 | 69.1909 | 3 | 2 | 0 | 1 | 0 | 1 | 0
HSNH2 | 0.8207384 | 1.164982 | 0.9441749 | 52.52834 | 69.54884 | 3 | 2 | 0 | 1 | 0 | 1 | 0
HN2 | 0.2432783 | 0.3175201 | 0.2331112 | 37.68707 | 59.27293 | 2 | 1 | 0 | 1 | 0 | 1 | 0
NH | 0.3438244 | 0.3438244 | 0.3368116 | 68.97959 | 79.78188 | 2 | 2 | 0 | 0 | 0 | 0 | 0

## MatterSim
Adsorbate_name | MAE_total (eV) | MAE_normal (eV) | MAE_single (eV) | ADwT (%) | AMDwT (%) | Num_total | Num_normal | Num_adsorbate_migration | Anomaly count
[9 empty] | total | reproduction failure | unphysical relaxation | energy anomaly
H | 0.8546895 | 0.269713 | 1.199414 | 43.39286 | 63.03412 | 12 | 3 | 0 | 9 | 0 | 9 | 0
HS | 0.8865374 | 0 | 1.020338 | 44.03486 | 62.13647 | 8 | 0 | 0 | 8 | 0 | 8 | 0
N2 | 0.6368675 | 0 | 0.8176492 | 24.60884 | 42.67338 | 6 | 0 | 0 | 6 | 0 | 6 | 0
NH2 | 0.7279185 | 0 | 0.8969236 | 37.5737 | 56.95936 | 6 | 0 | 0 | 6 | 0 | 6 | 0
N2H | 1.238192 | 0 | 1.443953 | 38.23696 | 57.42729 | 6 | 0 | 0 | 6 | 0 | 6 | 0
N | 1.309187 | 0 | 1.470422 | 24.69388 | 48.08725 | 3 | 0 | 0 | 3 | 0 | 3 | 0
HSNH | 1.776401 | 0 | 1.789737 | 33.16327 | 58.09098 | 3 | 0 | 0 | 3 | 0 | 3 | 0
N2H2 | 1.562955 | 0 | 1.68552 | 40.5102 | 60.61894 | 3 | 0 | 0 | 3 | 0 | 3 | 0
HSNH2 | 2.069464 | 0 | 2.251384 | 34.11565 | 58.17673 | 3 | 0 | 0 | 3 | 0 | 3 | 0
HN2 | 0.781939 | 0 | 0.5212532 | 6.887755 | 16.75615 | 2 | 0 | 0 | 2 | 0 | 2 | 0
NH | 1.646189 | 0 | 1.619649 | 44.4898 | 70.52013 | 2 | 0 | 0 | 2 | 0 | 2 | 0

## ORB
Adsorbate_name | MAE_total (eV) | MAE_normal (eV) | MAE_single (eV) | ADwT (%) | AMDwT (%) | Num_total | Num_normal | Num_adsorbate_migration | Anomaly count
[9 empty] | total | reproduction failure | unphysical relaxation | energy anomaly
H | 0.4339268 | 0.6996136 | 0.474906 | 40.26927 | 66.87453 | 12 | 5 | 0 | 7 | 0 | 7 | 0
HS | 0.2941696 | 0.1835075 | 0.3816886 | 34.15391 | 65.28244 | 8 | 2 | 0 | 6 | 0 | 6 | 0
N2 | 0.3461556 | 0.1392576 | 0.2771213 | 29.70522 | 60.09321 | 6 | 2 | 0 | 4 | 0 | 4 | 0
NH2 | 0.3613756 | 0.1481864 | 0.4190761 | 33.339 | 64.02685 | 6 | 2 | 0 | 4 | 0 | 4 | 0
N2H | 0.8494427 | 0.1144507 | 0.8941154 | 35.33447 | 64.63274 | 6 | 2 | 0 | 4 | 0 | 4 | 0
N | 1.274308 | 1.926023 | 1.221598 | 33.42404 | 64.79866 | 3 | 1 | 0 | 2 | 0 | 2 | 0
HSNH | 0.9435243 | 0.7427651 | 1.202016 | 36.89342 | 67.21849 | 3 | 1 | 0 | 2 | 0 | 2 | 0
N2H2 | 1.009165 | 0.6784336 | 1.101055 | 34.60317 | 65.45861 | 3 | 1 | 0 | 2 | 0 | 2 | 0
HSNH2 | 0.8376882 | 0.6238391 | 0.9990811 | 36.34921 | 67.25951 | 3 | 1 | 0 | 2 | 0 | 2 | 0
HN2 | 0.3276191 | 0.07627922 | 0.5975931 | 52.58503 | 73.4396 | 2 | 1 | 0 | 1 | 0 | 1 | 0
NH | 0.7541868 | 0 | 0.9111185 | 20.08503 | 56.99105 | 2 | 0 | 0 | 2 | 0 | 2 | 0

## SevenNet
Adsorbate_name | MAE_total (eV) | MAE_normal (eV) | MAE_single (eV) | ADwT (%) | AMDwT (%) | Num_total | Num_normal | Num_adsorbate_migration | Anomaly count
[9 empty] | total | reproduction failure | unphysical relaxation | energy anomaly
H | 0.3506443 | 0.1211471 | 0.2991065 | 28.06973 | 61.26398 | 12 | 5 | 0 | 7 | 0 | 7 | 0
HS | 1.003862 | 0.7552417 | 0.9026054 | 24.375 | 59.64346 | 8 | 2 | 0 | 6 | 0 | 6 | 0
N2 | 0.6881136 | 0.721698 | 0.4861362 | 22.05782 | 54.15175 | 6 | 2 | 0 | 4 | 0 | 4 | 0
NH2 | 1.262495 | 1.022881 | 1.125638 | 25.13605 | 59.11633 | 6 | 2 | 0 | 4 | 0 | 4 | 0
N2H | 1.549357 | 0.8816851 | 1.396782 | 27.32993 | 59.05481 | 6 | 2 | 0 | 4 | 0 | 4 | 0
N | 1.363112 | 0.4407849 | 0.8882702 | 24.55782 | 59.54139 | 3 | 1 | 0 | 2 | 0 | 2 | 0
HSNH | 2.042391 | 1.290569 | 2.001266 | 27.7551 | 61.36465 | 3 | 1 | 0 | 2 | 0 | 2 | 0
N2H2 | 1.503872 | 0.8967851 | 1.35232 | 27.58503 | 60.82774 | 3 | 1 | 0 | 2 | 0 | 2 | 0
HSNH2 | 2.342824 | 1.839227 | 2.241163 | 28.06122 | 61.51007 | 3 | 1 | 0 | 2 | 0 | 2 | 0
HN2 | 0.9243305 | 0.6135275 | 0.8802183 | 41.83673 | 69.22819 | 2 | 1 | 0 | 1 | 0 | 1 | 0
NH | 1.542197 | 0 | 1.164241 | 10.96939 | 52.14765 | 2 | 0 | 0 | 2 | 0 | 2 | 0

## UMA_oc20_m
Adsorbate_name | MAE_total (eV) | MAE_normal (eV) | MAE_single (eV) | ADwT (%) | AMDwT (%) | Num_total | Num_normal | Num_adsorbate_migration | Anomaly count
[9 empty] | total | reproduction failure | unphysical relaxation | energy anomaly
H | 0.4778255 | 0.4431694 | 0.5533622 | 36.60714 | 65.00839 | 12 | 4 | 0 | 8 | 0 | 8 | 0
HS | 0.4091119 | 0.2625194 | 0.4873399 | 29.23469 | 62.78104 | 8 | 1 | 0 | 7 | 0 | 7 | 0
N2 | 0.442673 | 0.5675793 | 0.4288315 | 23.62245 | 52.7349 | 6 | 1 | 0 | 5 | 0 | 5 | 0
NH2 | 0.2644245 | 0.1185384 | 0.2158849 | 28.29932 | 60.59284 | 6 | 1 | 0 | 5 | 0 | 5 | 0
N2H | 1.120283 | 0.6368441 | 1.170296 | 30.93537 | 60.69911 | 6 | 1 | 0 | 5 | 0 | 5 | 0
N | 1.687323 | 0.8840597 | 1.644223 | 32.48299 | 64.42953 | 3 | 1 | 0 | 2 | 0 | 2 | 0
HSNH | 1.100716 | 0.3926123 | 1.410581 | 34.59184 | 66.49888 | 3 | 1 | 0 | 2 | 0 | 2 | 0
N2H2 | 1.211231 | 0.8936677 | 1.234184 | 34.96599 | 64.86577 | 3 | 1 | 0 | 2 | 0 | 2 | 0
HSNH2 | 1.042209 | 0.5475298 | 1.251331 | 34.82993 | 66.34228 | 3 | 1 | 0 | 2 | 0 | 2 | 0
HN2 | 0.4265219 | 0.1032961 | 0.5937905 | 50 | 73.18792 | 2 | 1 | 0 | 1 | 0 | 1 | 0
NH | 1.175087 | 0 | 0.9922755 | 18.21429 | 57.11409 | 2 | 0 | 0 | 2 | 0 | 2 | 0

## UMA_oc20_s
Adsorbate_name | MAE_total (eV) | MAE_normal (eV) | MAE_single (eV) | ADwT (%) | AMDwT (%) | Num_total | Num_normal | Num_adsorbate_migration | Anomaly count
[9 empty] | total | reproduction failure | unphysical relaxation | energy anomaly
H | 0.5293499 | 0.5261292 | 0.5958842 | 40.09354 | 66.02163 | 12 | 4 | 0 | 8 | 0 | 8 | 0
HS | 0.3823959 | 0.3043075 | 0.473715 | 33.58418 | 64.12891 | 8 | 2 | 0 | 6 | 0 | 6 | 0
N2 | 0.4733642 | 0.538202 | 0.4543475 | 27.7551 | 56.75056 | 6 | 1 | 0 | 5 | 0 | 5 | 0
NH2 | 0.2561017 | 0.1022513 | 0.249701 | 31.12245 | 61.06264 | 6 | 1 | 0 | 5 | 0 | 5 | 0
N2H | 1.210364 | 0.6678089 | 1.238237 | 32.9932 | 61.30313 | 6 | 1 | 0 | 5 | 0 | 5 | 0
N | 1.831049 | 0.9692491 | 1.728956 | 36.97279 | 66.36465 | 3 | 1 | 0 | 2 | 0 | 2 | 0
HSNH | 1.325885 | 0.5814314 | 1.571859 | 38.26531 | 68.06488 | 3 | 1 | 0 | 2 | 0 | 2 | 0
N2H2 | 1.279158 | 0.9085134 | 1.279769 | 39.7619 | 66.57718 | 3 | 1 | 0 | 2 | 0 | 2 | 0
HSNH2 | 1.194778 | 0.6457906 | 1.368567 | 40.17007 | 67.86353 | 3 | 1 | 0 | 2 | 0 | 2 | 0
HN2 | 0.4736744 | 0.163484 | 0.6395909 | 53.52041 | 74.02685 | 2 | 1 | 0 | 1 | 0 | 1 | 0
NH | 1.240391 | 0 | 1.052742 | 23.11224 | 59.59732 | 2 | 0 | 0 | 2 | 0 | 2 | 0

## UMA_omat_m
Adsorbate_name | MAE_total (eV) | MAE_normal (eV) | MAE_single (eV) | ADwT (%) | AMDwT (%) | Num_total | Num_normal | Num_adsorbate_migration | Anomaly count
[9 empty] | total | reproduction failure | unphysical relaxation | energy anomaly
H | 1.290623 | 0.7077316 | 1.234735 | 25.86451 | 45.77647 | 12 | 2 | 0 | 10 | 0 | 10 | 0
HS | 2.084236 | 1.605874 | 2.632902 | 29.17092 | 54.88115 | 8 | 2 | 0 | 6 | 0 | 6 | 0
N2 | 1.613182 | 1.462141 | 1.673004 | 22.77211 | 43.00149 | 6 | 1 | 0 | 5 | 0 | 5 | 0
NH2 | 1.469001 | 1.074162 | 1.825573 | 26.78571 | 51.09806 | 6 | 2 | 0 | 4 | 0 | 4 | 0
N2H | 2.465522 | 1.541132 | 2.475511 | 27.72109 | 49.59172 | 6 | 2 | 0 | 4 | 0 | 4 | 0
N | 2.086658 | 0 | 1.839544 | 26.80272 | 51.80089 | 3 | 0 | 0 | 3 | 0 | 3 | 0
HSNH | 2.382067 | 1.42886 | 2.788935 | 34.45578 | 61.7226 | 3 | 1 | 0 | 2 | 0 | 2 | 0
N2H2 | 2.167202 | 1.269252 | 2.278542 | 32.82313 | 57.62864 | 3 | 1 | 0 | 2 | 0 | 2 | 0
HSNH2 | 2.403281 | 1.919948 | 2.771522 | 34.11565 | 62.31544 | 3 | 1 | 0 | 2 | 0 | 2 | 0
HN2 | 1.906109 | 1.612996 | 1.816915 | 45.30612 | 64.61409 | 2 | 1 | 0 | 1 | 0 | 1 | 0
NH | 1.795559 | 0 | 1.777699 | 14.23469 | 49.83221 | 2 | 0 | 0 | 2 | 0 | 2 | 0

## UMA_omat_s
Adsorbate_name | MAE_total (eV) | MAE_normal (eV) | MAE_single (eV) | ADwT (%) | AMDwT (%) | Num_total | Num_normal | Num_adsorbate_migration | Anomaly count
[9 empty] | total | reproduction failure | unphysical relaxation | energy anomaly
H | 0.543935 | 0.6713451 | 0.7950767 | 46.36905 | 72.36577 | 12 | 6 | 0 | 6 | 0 | 6 | 0
HS | 0.4476335 | 0.3026186 | 0.4639731 | 39.75765 | 68.34312 | 8 | 3 | 0 | 5 | 0 | 5 | 0
N2 | 0.5628874 | 0.1326683 | 0.4784829 | 34.84694 | 65.13796 | 6 | 2 | 0 | 4 | 0 | 4 | 0
NH2 | 0.9916365 | 0.7912913 | 0.9903884 | 42.04082 | 71.0906 | 6 | 3 | 0 | 3 | 0 | 3 | 0
N2H | 1.4432 | 1.100705 | 1.298995 | 41.85374 | 69.82103 | 6 | 3 | 0 | 3 | 0 | 3 | 0
N | 1.342407 | 0.9698822 | 1.001816 | 41.70068 | 70.21253 | 3 | 2 | 0 | 1 | 0 | 1 | 0
HSNH | 3.236982 | 0 | 3.237582 | 46.32653 | 72.93065 | 3 | 0 | 0 | 3 | 0 | 1 | 2
N2H2 | 2.126553 | 1.469129 | 1.812398 | 44.59184 | 70.82774 | 3 | 1 | 0 | 2 | 0 | 1 | 1
HSNH2 | 3.742427 | 0 | 3.704721 | 45.17007 | 72.55034 | 3 | 0 | 0 | 3 | 0 | 1 | 2
HN2 | 0.8459301 | 0.8459301 | 0.8605213 | 54.54082 | 77.38255 | 2 | 2 | 0 | 0 | 0 | 0 | 0
NH | 1.419654 | 1.147782 | 1.121218 | 30.35714 | 64.73154 | 2 | 1 | 0 | 1 | 0 | 1 | 0