## MLIP_Data
MLIP_name | Normal rate (%) | Adsorbate migration rate (%) | Anomaly rate (%) |  |  |  | MAE_total (eV) | MAE_normal (eV) | MAE_single (eV) | ADwT (%) | AMDwT (%) | Num_total | Time_total (s) | Time_per_step (s) | Steps_total
|  |  | total | reproduction failure | unphysical relaxation | energy anomaly
AlphaNet | 55.04994 | 5.216426 | 39.73363 | 15.53829 | 23.75139 | 0.4439512 | 1.547296 | 0.33458 | 3.150558 | 66.20316 | 70.28767 | 901 | 15795.59 | 0.0352396 | 448234
CHGNet | 57.2697 | 5.105438 | 37.62486 | 3.440622 | 32.07547 | 2.108768 | 0.7088949 | 0.5257183 | 0.6148351 | 67.64253 | 73.1539 | 901 | 11919.65 | 0.05968628 | 199705
DP | 63.04107 | 5.216426 | 31.74251 | 4.994451 | 24.97225 | 1.775805 | 0.8786571 | 0.2883853 | 1.449926 | 73.35451 | 77.61173 | 901 | 25933.83 | 0.1330629 | 194899
eqnorm | 56.93674 | 6.215316 | 36.84795 | 2.774695 | 30.18868 | 3.884573 | 0.8928927 | 0.4190124 | 0.8949605 | 70.90844 | 74.31865 | 901 | 17613.53 | 0.08591964 | 205000
eSEN | 59.48946 | 3.773585 | 36.73696 | 9.877913 | 26.08213 | 0.7769145 | 1.678473 | 0.2275417 | 2.802769 | 71.9202 | 75.42307 | 901 | 60730.75 | 0.1932254 | 314300
GRACE | 55.38291 | 8.213097 | 36.404 | 4.439512 | 31.18757 | 0.7769145 | 1.212846 | 0.3183666 | 1.487964 | 69.5522 | 71.48124 | 901 | 5076.136 | 0.017215 | 294867
MACE | 51.16537 | 4.883463 | 43.95117 | 3.99556 | 35.84906 | 4.106548 | 1.154224 | 0.5503279 | 1.070889 | 67.08774 | 71.74021 | 901 | 7029.219 | 0.03101587 | 226633
MATLANTISv8 | 62.93008 | 5.438402 | 31.63152 | 5.660377 | 25.97114 | 0 | 0.7750869 | 0.2102023 | 0.2447713 | 68.97189 | 73.85469 | 901 | 21750.56 | 0.08800443 | 247153
MATLANTISv8_D3 | 60.82131 | 5.216426 | 33.96226 | 9.211987 | 24.75028 | 0 | 0.9185903 | 0.2490699 | 0.2772723 | 64.5568 | 71.90626 | 901 | 30095.67 | 0.1005559 | 299293
MatterSim | 57.49168 | 5.327414 | 37.18091 | 12.98557 | 23.52941 | 0.6659267 | 2.698276 | 0.360804 | 5.677612 | 67.53958 | 72.31076 | 901 | 14033.19 | 0.03838892 | 365553
ORB | 57.38069 | 9.655938 | 32.96337 | 6.659267 | 26.08213 | 0.2219756 | 0.9946033 | 0.3050136 | 1.589812 | 70.5207 | 73.07896 | 901 | 4313.473 | 0.02031476 | 212332
SevenNet | 57.04772 | 6.326304 | 36.62597 | 10.98779 | 25.4162 | 0.2219756 | 1.619079 | 0.3049838 | 2.513773 | 69.01606 | 72.44452 | 901 | 33510.3 | 0.07456345 | 449420
UMA_oc20_m | 65.37181 | 5.327414 | 29.30078 | 3.773585 | 25.52719 | 0 | 0.6697032 | 0.3353156 | 0.3257726 | 75.44048 | 78.22745 | 901 | 62067.7 | 0.3139696 | 197687
UMA_oc20_s | 59.26748 | 5.327414 | 35.40511 | 4.994451 | 30.07769 | 0.3329634 | 0.7828446 | 0.285069 | 0.2875649 | 70.26626 | 72.72081 | 901 | 25568.91 | 0.09993398 | 255858
UMA_omat_m | 58 | 0 | 42 | 2 | 40 | 0 | 0.408228 | 0.2817463 | 0.2329812 | 69.58061 | 73.29821 | 100 | 10591.86 | 0.3226176 | 32831

## anomaly
MLIP_name | Num_normal | Num_adsorbate_migration | Anomaly count |  |  |  | Reproduction failure |  |  | Unphysical relaxation
|  |  | total | reproduction failure | unphysical relaxation | energy anomaly | ads_eng_seed | ads_seed | slab_seed | ads_conv | ads_move | slab_conv | slab_move
AlphaNet | 496 | 47 | 358 | 140 | 214 | 4 | 140 | 111 | 52 | 77 | 298 | 22 | 208
CHGNet | 516 | 46 | 339 | 31 | 289 | 19 | 31 | 21 | 11 | 3 | 272 | 1 | 207
DP | 568 | 47 | 286 | 45 | 225 | 16 | 45 | 35 | 12 | 7 | 237 | 3 | 152
eqnorm | 513 | 56 | 332 | 25 | 272 | 35 | 25 | 21 | 11 | 7 | 263 | 4 | 172
eSEN | 536 | 34 | 331 | 89 | 235 | 7 | 89 | 78 | 23 | 36 | 289 | 6 | 182
GRACE | 499 | 74 | 328 | 40 | 281 | 7 | 40 | 33 | 8 | 27 | 283 | 9 | 205
MACE | 461 | 44 | 396 | 36 | 323 | 37 | 36 | 26 | 16 | 3 | 313 | 4 | 239
MATLANTISv8 | 567 | 49 | 285 | 51 | 234 | 0 | 51 | 40 | 16 | 16 | 252 | 10 | 212
MATLANTISv8_D3 | 548 | 47 | 306 | 83 | 223 | 0 | 82 | 73 | 16 | 14 | 275 | 20 | 212
MatterSim | 518 | 48 | 335 | 117 | 212 | 6 | 117 | 104 | 35 | 20 | 288 | 20 | 202
ORB | 517 | 87 | 297 | 60 | 235 | 2 | 60 | 46 | 16 | 8 | 266 | 2 | 186
SevenNet | 514 | 57 | 330 | 99 | 229 | 2 | 99 | 76 | 32 | 57 | 279 | 25 | 195
UMA_oc20_m | 589 | 48 | 264 | 34 | 230 | 0 | 33 | 18 | 20 | 5 | 233 | 5 | 174
UMA_oc20_s | 534 | 48 | 319 | 45 | 271 | 3 | 45 | 35 | 22 | 13 | 286 | 9 | 221
UMA_omat_m | 58 | 0 | 42 | 2 | 40 | 0 | 2 | 0 | 2 | 0 | 36 | 2 | 32

## AlphaNet
Adsorbate_name | MAE_total (eV) | MAE_normal (eV) | MAE_single (eV) | ADwT (%) | AMDwT (%) | Num_total | Num_normal | Num_adsorbate_migration | Anomaly count
[9 empty] | total | reproduction failure | unphysical relaxation | energy anomaly
H | 0.953237 | 0.3285303 | 0.5421061 | 62.91835 | 66.03163 | 334 | 178 | 9 | 147 | 45 | 99 | 3
O | 2.161855 | 0.4023841 | 4.855366 | 69.03592 | 73.11356 | 378 | 210 | 28 | 140 | 69 | 70 | 1
HO | 1.367996 | 0.2127098 | 4.350589 | 66.34255 | 72.15718 | 189 | 108 | 10 | 71 | 26 | 45 | 0

## CHGNet
Adsorbate_name | MAE_total (eV) | MAE_normal (eV) | MAE_single (eV) | ADwT (%) | AMDwT (%) | Num_total | Num_normal | Num_adsorbate_migration | Anomaly count
[9 empty] | total | reproduction failure | unphysical relaxation | energy anomaly
H | 0.5253446 | 0.3945899 | 0.3808889 | 66.42429 | 69.86185 | 334 | 178 | 7 | 149 | 16 | 132 | 1
O | 0.917033 | 0.6719566 | 0.8459093 | 69.06346 | 75.34806 | 378 | 224 | 31 | 123 | 11 | 98 | 14
HO | 0.6169879 | 0.4431171 | 0.5661154 | 66.95353 | 74.58329 | 189 | 114 | 8 | 67 | 4 | 59 | 4

## DP
Adsorbate_name | MAE_total (eV) | MAE_normal (eV) | MAE_single (eV) | ADwT (%) | AMDwT (%) | Num_total | Num_normal | Num_adsorbate_migration | Anomaly count
[9 empty] | total | reproduction failure | unphysical relaxation | energy anomaly
H | 0.6628645 | 0.2424975 | 0.8485681 | 72.41914 | 74.9369 | 334 | 202 | 5 | 127 | 17 | 107 | 3
O | 1.154009 | 0.3337998 | 2.219983 | 74.49205 | 79.47936 | 378 | 243 | 31 | 104 | 21 | 73 | 10
HO | 0.7093018 | 0.2740247 | 0.9725305 | 72.73243 | 78.60339 | 189 | 123 | 11 | 55 | 7 | 45 | 3

## eqnorm
Adsorbate_name | MAE_total (eV) | MAE_normal (eV) | MAE_single (eV) | ADwT (%) | AMDwT (%) | Num_total | Num_normal | Num_adsorbate_migration | Anomaly count
[9 empty] | total | reproduction failure | unphysical relaxation | energy anomaly
H | 0.7348372 | 0.4059399 | 0.4758583 | 67.44623 | 69.20518 | 334 | 179 | 7 | 148 | 13 | 133 | 2
O | 1.082869 | 0.4398184 | 1.304758 | 74.32729 | 78.31173 | 378 | 228 | 31 | 119 | 6 | 83 | 30
HO | 0.7922553 | 0.3963352 | 0.8160002 | 70.18914 | 75.36901 | 189 | 106 | 18 | 65 | 6 | 56 | 3

## eSEN
Adsorbate_name | MAE_total (eV) | MAE_normal (eV) | MAE_single (eV) | ADwT (%) | AMDwT (%) | Num_total | Num_normal | Num_adsorbate_migration | Anomaly count
[9 empty] | total | reproduction failure | unphysical relaxation | energy anomaly
H | 1.027657 | 0.2213758 | 0.3243904 | 71.44252 | 73.53622 | 334 | 198 | 1 | 135 | 35 | 99 | 1
O | 2.270835 | 0.2781502 | 4.35835 | 72.66026 | 76.59526 | 378 | 224 | 24 | 130 | 34 | 92 | 4
HO | 1.643869 | 0.1388096 | 4.071389 | 71.28424 | 76.41312 | 189 | 114 | 9 | 66 | 20 | 44 | 2

## GRACE
Adsorbate_name | MAE_total (eV) | MAE_normal (eV) | MAE_single (eV) | ADwT (%) | AMDwT (%) | Num_total | Num_normal | Num_adsorbate_migration | Anomaly count
[9 empty] | total | reproduction failure | unphysical relaxation | energy anomaly
H | 0.8221367 | 0.2909789 | 0.4426357 | 67.61284 | 67.572 | 334 | 178 | 11 | 145 | 20 | 125 | 0
O | 1.651136 | 0.3771528 | 2.260295 | 72.05305 | 74.50144 | 378 | 217 | 40 | 121 | 12 | 102 | 7
HO | 1.026725 | 0.242582 | 1.790603 | 67.97772 | 72.34923 | 189 | 104 | 23 | 62 | 8 | 54 | 0

## MACE
Adsorbate_name | MAE_total (eV) | MAE_normal (eV) | MAE_single (eV) | ADwT (%) | AMDwT (%) | Num_total | Num_normal | Num_adsorbate_migration | Anomaly count
[9 empty] | total | reproduction failure | unphysical relaxation | energy anomaly
H | 0.822224 | 0.5023837 | 0.552488 | 63.56175 | 65.77121 | 334 | 147 | 8 | 179 | 16 | 160 | 3
O | 1.442203 | 0.6081182 | 1.499168 | 70.69458 | 76.93237 | 378 | 224 | 18 | 136 | 12 | 96 | 28
HO | 1.164973 | 0.4848033 | 1.130448 | 66.10517 | 71.90429 | 189 | 90 | 18 | 81 | 8 | 67 | 6

## MATLANTISv8
Adsorbate_name | MAE_total (eV) | MAE_normal (eV) | MAE_single (eV) | ADwT (%) | AMDwT (%) | Num_total | Num_normal | Num_adsorbate_migration | Anomaly count
[9 empty] | total | reproduction failure | unphysical relaxation | energy anomaly
H | 0.5392501 | 0.2131767 | 0.1962164 | 70.43484 | 72.41289 | 334 | 209 | 4 | 121 | 27 | 94 | 0
O | 0.9077938 | 0.2251935 | 0.3007159 | 68.6274 | 74.92182 | 378 | 238 | 31 | 109 | 16 | 93 | 0
HO | 0.9264428 | 0.175289 | 0.2186879 | 67.07555 | 74.26837 | 189 | 120 | 14 | 55 | 8 | 47 | 0

## MATLANTISv8_D3
Adsorbate_name | MAE_total (eV) | MAE_normal (eV) | MAE_single (eV) | ADwT (%) | AMDwT (%) | Num_total | Num_normal | Num_adsorbate_migration | Anomaly count
[9 empty] | total | reproduction failure | unphysical relaxation | energy anomaly
H | 0.5736183 | 0.2392365 | 0.2291609 | 65.31875 | 69.86741 | 334 | 201 | 4 | 129 | 31 | 98 | 0
O | 1.104306 | 0.2664083 | 0.3283039 | 64.73572 | 73.38506 | 378 | 230 | 32 | 116 | 34 | 82 | 0
HO | 1.156792 | 0.2318792 | 0.2602315 | 62.85246 | 72.5517 | 189 | 117 | 11 | 61 | 18 | 43 | 0

## MatterSim
Adsorbate_name | MAE_total (eV) | MAE_normal (eV) | MAE_single (eV) | ADwT (%) | AMDwT (%) | Num_total | Num_normal | Num_adsorbate_migration | Anomaly count
[9 empty] | total | reproduction failure | unphysical relaxation | energy anomaly
H | 1.828686 | 0.2540469 | 0.7974106 | 66.85517 | 68.98887 | 334 | 186 | 11 | 137 | 36 | 101 | 0
O | 3.790663 | 0.4483827 | 8.922826 | 68.96259 | 75.05078 | 378 | 223 | 28 | 127 | 56 | 67 | 4
HO | 2.050238 | 0.3638021 | 7.811454 | 65.90307 | 72.70114 | 189 | 109 | 9 | 71 | 25 | 44 | 2

## ORB
Adsorbate_name | MAE_total (eV) | MAE_normal (eV) | MAE_single (eV) | ADwT (%) | AMDwT (%) | Num_total | Num_normal | Num_adsorbate_migration | Anomaly count
[9 empty] | total | reproduction failure | unphysical relaxation | energy anomaly
H | 0.4994865 | 0.2381906 | 0.3317389 | 68.97297 | 70.05509 | 334 | 196 | 6 | 132 | 23 | 109 | 0
O | 1.361418 | 0.3724264 | 2.435716 | 72.2557 | 75.36578 | 378 | 214 | 57 | 107 | 28 | 77 | 2
HO | 1.135943 | 0.2925927 | 2.121263 | 69.78584 | 73.84906 | 189 | 107 | 24 | 58 | 9 | 49 | 0

## SevenNet
Adsorbate_name | MAE_total (eV) | MAE_normal (eV) | MAE_single (eV) | ADwT (%) | AMDwT (%) | Num_total | Num_normal | Num_adsorbate_migration | Anomaly count
[9 empty] | total | reproduction failure | unphysical relaxation | energy anomaly
H | 1.18233 | 0.3460065 | 0.4552551 | 67.8545 | 69.43124 | 334 | 184 | 5 | 145 | 33 | 110 | 2
O | 2.015857 | 0.3044701 | 3.84638 | 70.52064 | 74.53201 | 378 | 224 | 37 | 117 | 48 | 69 | 0
HO | 1.597346 | 0.2348604 | 3.486363 | 68.0596 | 73.59463 | 189 | 106 | 15 | 68 | 18 | 50 | 0

## UMA_oc20_m
Adsorbate_name | MAE_total (eV) | MAE_normal (eV) | MAE_single (eV) | ADwT (%) | AMDwT (%) | Num_total | Num_normal | Num_adsorbate_migration | Anomaly count
[9 empty] | total | reproduction failure | unphysical relaxation | energy anomaly
H | 0.5785557 | 0.1614243 | 0.1339252 | 75.18259 | 75.67925 | 334 | 219 | 2 | 113 | 18 | 95 | 0
O | 0.8626535 | 0.5384252 | 0.5485292 | 75.47421 | 79.23822 | 378 | 245 | 34 | 99 | 12 | 87 | 0
HO | 0.4448783 | 0.2418783 | 0.2192914 | 75.82874 | 80.70908 | 189 | 125 | 12 | 52 | 4 | 48 | 0

## UMA_oc20_s
Adsorbate_name | MAE_total (eV) | MAE_normal (eV) | MAE_single (eV) | ADwT (%) | AMDwT (%) | Num_total | Num_normal | Num_adsorbate_migration | Anomaly count
[9 empty] | total | reproduction failure | unphysical relaxation | energy anomaly
H | 0.6737455 | 0.1532696 | 0.1760942 | 64.36566 | 63.96971 | 334 | 169 | 1 | 164 | 23 | 138 | 3
O | 0.9287286 | 0.3610295 | 0.3686886 | 73.8241 | 77.77245 | 378 | 243 | 32 | 103 | 16 | 87 | 0
HO | 0.6838759 | 0.3163452 | 0.3223082 | 73.57809 | 78.08245 | 189 | 122 | 15 | 52 | 6 | 46 | 0

## UMA_omat_m
Adsorbate_name | MAE_total (eV) | MAE_normal (eV) | MAE_single (eV) | ADwT (%) | AMDwT (%) | Num_total | Num_normal | Num_adsorbate_migration | Anomaly count
[9 empty] | total | reproduction failure | unphysical relaxation | energy anomaly
H | 0.410535 | 0.2713227 | 0.2235434 | 68.19366 | 72.08006 | 94 | 52 | 0 | 42 | 2 | 40 | 0
O | 0.4276276 | 0.4276276 | 0.4367146 | 91.53061 | 93.13758 | 4 | 4 | 0 | 0 | 0 | 0 | 0
HO | 0.2609991 | 0.2609991 | 0.2690911 | 90.86735 | 90.87248 | 2 | 2 | 0 | 0 | 0 | 0 | 0