## MLIP_Data
MLIP_name | Normal rate (%) | Adsorbate migration rate (%) | Anomaly rate (%) |  |  |  | MAE_total (eV) | MAE_normal (eV) | MAE_single (eV) | ADwT (%) | AMDwT (%) | Num_total | Time_total (s) | Time_per_step (s) | Steps_total
|  |  | total | reproduction failure | unphysical relaxation | energy anomaly
AlphaNet | 69.23077 | 13.46154 | 17.30769 | 0 | 0 | 17.30769 | 1.565498 | 0.7255342 | 1.426505 | 88.99071 | 90.14455 | 156 | 359.0904 | 0.03250569 | 11047
CHGNet | 54.48718 | 24.35897 | 21.15385 | 0 | 0 | 21.15385 | 1.774823 | 0.6674394 | 1.618376 | 81.8278 | 83.65005 | 156 | 810.6599 | 0.04560931 | 17774
DP | 63.46154 | 25 | 11.53846 | 3.205128 | 0 | 8.333333 | 1.228056 | 0.6496259 | 1.052896 | 87.41911 | 86.87647 | 156 | 2296.414 | 0.1431055 | 16047
eqnorm | 66.66667 | 23.71795 | 9.615385 | 1.923077 | 0 | 7.692308 | 1.173987 | 0.6321018 | 0.9391892 | 86.0433 | 86.17758 | 156 | 1481.219 | 0.08422237 | 17587
eSEN | 62.82051 | 17.30769 | 19.87179 | 0 | 0 | 19.87179 | 1.678765 | 0.3824216 | 1.588542 | 89.93764 | 90.83326 | 156 | 1644.881 | 0.1722208 | 9551
GRACE | 62.82051 | 16.02564 | 21.15385 | 0.6410256 | 0 | 20.51282 | 1.588725 | 0.8001841 | 1.445195 | 88.23805 | 88.62158 | 156 | 211.1189 | 0.01278269 | 16516
MACE | 58.97436 | 20.51282 | 20.51282 | 0.6410256 | 0 | 19.87179 | 1.736247 | 0.6727774 | 1.567225 | 85.764 | 86.78003 | 156 | 550.8223 | 0.0298581 | 18448
MATLANTISv8 | 80.76923 | 12.82051 | 6.410256 | 0 | 0 | 6.410256 | 0.645359 | 0.3965911 | 0.5801033 | 91.11111 | 90.99388 | 156 | 981.8497 | 0.1012321 | 9699
MATLANTISv8_D3 | 74.35897 | 16.66667 | 8.974359 | 0 | 2.564103 | 6.410256 | 0.9705088 | 0.5161784 | 0.8325408 | 73.03441 | 80.93286 | 156 | 1885.848 | 0.1077997 | 17494
MatterSim | 69.87179 | 23.07692 | 7.051282 | 1.282051 | 0 | 5.769231 | 0.8776262 | 0.5408608 | 0.7396326 | 86.77896 | 85.89263 | 156 | 622.1175 | 0.03993821 | 15577
ORB | 74.35897 | 18.58974 | 7.051282 | 0 | 0 | 7.051282 | 1.04347 | 0.6417993 | 0.9481443 | 88.16414 | 89.74065 | 156 | 258.2798 | 0.01908942 | 13530
SevenNet | 73.07692 | 16.66667 | 10.25641 | 0 | 0 | 10.25641 | 1.280785 | 0.6934999 | 1.174201 | 90.10117 | 90.63766 | 156 | 768.0314 | 0.07714256 | 9956
UMA_oc20_m | 78.125 | 18.75 | 3.125 | 0 | 1.5625 | 1.5625 | 0.5773982 | 0.5093088 | 0.565816 | 79.76775 | 85.92509 | 128 | 2749.437 | 0.2356189 | 11669
UMA_oc20_s | 81.25 | 16.40625 | 2.34375 | 0 | 0.78125 | 1.5625 | 0.6214065 | 0.513895 | 0.5713034 | 80.33828 | 86.85997 | 128 | 1103.923 | 0.09400688 | 11743
UMA_omat_m | 78.90625 | 12.5 | 8.59375 | 0 | 0 | 8.59375 | 1.102758 | 0.7060344 | 1.036961 | 89.85544 | 91.64762 | 128 | 2227.689 | 0.2424036 | 9190
UMA_omat_s | 77.34375 | 13.28125 | 9.375 | 0 | 0 | 9.375 | 1.036229 | 0.6365132 | 0.9830807 | 89.64233 | 91.14225 | 128 | 943.1172 | 0.1053644 | 8951

## anomaly
MLIP_name | Num_normal | Num_adsorbate_migration | Anomaly count |  |  |  | Reproduction failure |  |  | Unphysical relaxation
|  |  | total | reproduction failure | unphysical relaxation | energy anomaly | ads_eng_seed | ads_seed | slab_seed | ads_conv | ads_move | slab_conv | slab_move
AlphaNet | 108 | 21 | 27 | 0 | 0 | 27 | 0 | 0 | 0 | 0 | 0 | 0 | 0
CHGNet | 85 | 38 | 33 | 0 | 0 | 33 | 0 | 0 | 0 | 0 | 0 | 0 | 0
DP | 99 | 39 | 18 | 5 | 0 | 13 | 5 | 5 | 0 | 0 | 0 | 0 | 0
eqnorm | 104 | 37 | 15 | 3 | 0 | 12 | 3 | 3 | 0 | 0 | 0 | 0 | 0
eSEN | 98 | 27 | 31 | 0 | 0 | 31 | 0 | 0 | 0 | 0 | 0 | 0 | 0
GRACE | 98 | 25 | 33 | 1 | 0 | 32 | 1 | 1 | 0 | 1 | 0 | 0 | 0
MACE | 92 | 32 | 32 | 1 | 0 | 31 | 1 | 1 | 0 | 0 | 0 | 0 | 0
MATLANTISv8 | 126 | 20 | 10 | 0 | 0 | 10 | 0 | 0 | 0 | 0 | 0 | 0 | 0
MATLANTISv8_D3 | 116 | 26 | 14 | 0 | 4 | 10 | 0 | 0 | 0 | 0 | 4 | 0 | 0
MatterSim | 109 | 36 | 11 | 2 | 0 | 9 | 2 | 2 | 0 | 0 | 0 | 0 | 0
ORB | 116 | 29 | 11 | 0 | 0 | 11 | 0 | 0 | 0 | 0 | 0 | 0 | 0
SevenNet | 114 | 26 | 16 | 0 | 0 | 16 | 0 | 0 | 0 | 0 | 0 | 0 | 0
UMA_oc20_m | 100 | 24 | 4 | 0 | 2 | 2 | 0 | 0 | 0 | 0 | 2 | 0 | 0
UMA_oc20_s | 104 | 21 | 3 | 0 | 1 | 2 | 0 | 0 | 0 | 0 | 1 | 0 | 0
UMA_omat_m | 101 | 16 | 11 | 0 | 0 | 11 | 0 | 0 | 0 | 0 | 0 | 0 | 0
UMA_omat_s | 99 | 17 | 12 | 0 | 0 | 12 | 0 | 0 | 0 | 0 | 0 | 0 | 0

## AlphaNet
Adsorbate_name | MAE_total (eV) | MAE_normal (eV) | MAE_single (eV) | ADwT (%) | AMDwT (%) | Num_total | Num_normal | Num_adsorbate_migration | Anomaly count
[9 empty] | total | reproduction failure | unphysical relaxation | energy anomaly
CO | 1.401307 | 1.038255 | 1.384838 | 94.94898 | 96.40045 | 40 | 36 | 0 | 4 | 0 | 0 | 4
H | 0.3376341 | 0.3245152 | 0.3336235 | 92.28499 | 94.25136 | 56 | 54 | 2 | 0 | 0 | 0 | 0
COH | 3.071717 | 1.404105 | 2.420291 | 76.98008 | 77.65061 | 28 | 8 | 14 | 6 | 0 | 0 | 6
HCO | 2.9541 | 1.348051 | 2.871586 | 85.70862 | 86.63917 | 24 | 8 | 3 | 13 | 0 | 0 | 13
CHO | 2.153938 | 0 | 2.105599 | 91.19898 | 92.14765 | 4 | 0 | 0 | 4 | 0 | 0 | 4
HCOH2O | 1.148094 | 0 | 1.018181 | 81.42857 | 70.7047 | 2 | 0 | 2 | 0 | 0 | 0 | 0
COHH2O | 0.7197186 | 0.7197186 | 0.6567079 | 88.26531 | 82.44966 | 2 | 2 | 0 | 0 | 0 | 0 | 0

## CHGNet
Adsorbate_name | MAE_total (eV) | MAE_normal (eV) | MAE_single (eV) | ADwT (%) | AMDwT (%) | Num_total | Num_normal | Num_adsorbate_migration | Anomaly count
[9 empty] | total | reproduction failure | unphysical relaxation | energy anomaly
CO | 1.497473 | 0.9941914 | 1.474459 | 89.28997 | 92.60626 | 40 | 31 | 3 | 6 | 0 | 0 | 6
H | 0.2969398 | 0.2733144 | 0.2728355 | 84.84329 | 85.24369 | 56 | 44 | 12 | 0 | 0 | 0 | 0
COH | 3.398828 | 1.467902 | 2.796208 | 76.32653 | 77.5779 | 28 | 6 | 14 | 8 | 0 | 0 | 8
HCO | 3.70946 | 1.416716 | 3.554628 | 73.01304 | 75.93587 | 24 | 2 | 5 | 17 | 0 | 0 | 17
CHO | 2.538541 | 0 | 2.4284 | 70.86735 | 73.8311 | 4 | 0 | 2 | 2 | 0 | 0 | 2
HCOH2O | 1.875388 | 0 | 1.332252 | 44.89796 | 47.68456 | 2 | 0 | 2 | 0 | 0 | 0 | 0
COHH2O | 1.12287 | 1.12287 | 1.113227 | 89.79592 | 93.08725 | 2 | 2 | 0 | 0 | 0 | 0 | 0

## DP
Adsorbate_name | MAE_total (eV) | MAE_normal (eV) | MAE_single (eV) | ADwT (%) | AMDwT (%) | Num_total | Num_normal | Num_adsorbate_migration | Anomaly count
[9 empty] | total | reproduction failure | unphysical relaxation | energy anomaly
CO | 0.8890736 | 0.6568174 | 0.8902449 | 92.93793 | 95.58557 | 40 | 35 | 2 | 3 | 0 | 0 | 3
H | 0.6434898 | 0.4245903 | 0.4641324 | 88.40804 | 85.08729 | 56 | 38 | 16 | 2 | 2 | 0 | 0
COH | 2.428876 | 0.9469477 | 1.906716 | 79.47886 | 80.11066 | 28 | 8 | 11 | 9 | 3 | 0 | 6
HCO | 1.781843 | 0.8325125 | 1.695139 | 85.50737 | 85.70097 | 24 | 12 | 8 | 4 | 0 | 0 | 4
CHO | 1.61685 | 1.61685 | 1.571132 | 93.11224 | 93.42282 | 4 | 4 | 0 | 0 | 0 | 0 | 0
HCOH2O | 0.7907332 | 0 | 0.5763087 | 71.53061 | 58.08725 | 2 | 0 | 2 | 0 | 0 | 0 | 0
COHH2O | 0.5783979 | 0.5783979 | 0.5710396 | 87.95918 | 87.31544 | 2 | 2 | 0 | 0 | 0 | 0 | 0

## eqnorm
Adsorbate_name | MAE_total (eV) | MAE_normal (eV) | MAE_single (eV) | ADwT (%) | AMDwT (%) | Num_total | Num_normal | Num_adsorbate_migration | Anomaly count
[9 empty] | total | reproduction failure | unphysical relaxation | energy anomaly
CO | 0.8473733 | 0.6149846 | 0.8376907 | 94.2483 | 96.64038 | 40 | 37 | 0 | 3 | 0 | 0 | 3
H | 0.4950478 | 0.2766762 | 0.2595263 | 88.12075 | 84.4525 | 56 | 39 | 14 | 3 | 3 | 0 | 0
COH | 2.138652 | 1.182251 | 1.429097 | 74.84815 | 78.24944 | 28 | 13 | 13 | 2 | 0 | 0 | 2
HCO | 2.152252 | 1.051598 | 2.051021 | 81.93878 | 83.83762 | 24 | 10 | 7 | 7 | 0 | 0 | 7
CHO | 1.797177 | 1.798201 | 1.746375 | 81.67517 | 85.71309 | 4 | 3 | 1 | 0 | 0 | 0 | 0
HCOH2O | 0.9426722 | 0 | 0.7935456 | 78.70748 | 67.05257 | 2 | 0 | 2 | 0 | 0 | 0 | 0
COHH2O | 0.4569691 | 0.4569691 | 0.3303035 | 85.83333 | 84.35123 | 2 | 2 | 0 | 0 | 0 | 0 | 0

## eSEN
Adsorbate_name | MAE_total (eV) | MAE_normal (eV) | MAE_single (eV) | ADwT (%) | AMDwT (%) | Num_total | Num_normal | Num_adsorbate_migration | Anomaly count
[9 empty] | total | reproduction failure | unphysical relaxation | energy anomaly
CO | 0.4881556 | 0.3264457 | 0.4859876 | 95.76105 | 97.32802 | 40 | 37 | 0 | 3 | 0 | 0 | 3
H | 2.98005 | 0.2056929 | 3.00042 | 92.62391 | 92.61605 | 56 | 24 | 8 | 24 | 0 | 0 | 24
COH | 1.643635 | 0.6555642 | 1.174077 | 81.0605 | 81.03707 | 28 | 14 | 12 | 2 | 0 | 0 | 2
HCO | 1.008905 | 0.4552321 | 0.9331455 | 83.04563 | 86.01976 | 24 | 16 | 6 | 2 | 0 | 0 | 2
CHO | 1.174266 | 1.151611 | 1.133542 | 88.39286 | 90.57327 | 4 | 3 | 1 | 0 | 0 | 0 | 0
HCOH2O | 0.1158085 | 0.1158085 | 0.1158085 | 98.26531 | 97.58389 | 2 | 2 | 0 | 0 | 0 | 0 | 0
COHH2O | 0.157065 | 0.157065 | 0.157065 | 100 | 99.69799 | 2 | 2 | 0 | 0 | 0 | 0 | 0

## GRACE
Adsorbate_name | MAE_total (eV) | MAE_normal (eV) | MAE_single (eV) | ADwT (%) | AMDwT (%) | Num_total | Num_normal | Num_adsorbate_migration | Anomaly count
[9 empty] | total | reproduction failure | unphysical relaxation | energy anomaly
CO | 1.149871 | 0.8246028 | 1.136933 | 94.67602 | 96.57299 | 40 | 36 | 0 | 4 | 0 | 0 | 4
H | 1.281257 | 0.4727303 | 1.208653 | 90.54665 | 89.14789 | 56 | 32 | 10 | 14 | 0 | 0 | 14
COH | 2.670331 | 1.085743 | 2.125307 | 77.94218 | 79.65484 | 28 | 8 | 12 | 8 | 1 | 0 | 7
HCO | 1.93103 | 1.090192 | 1.849495 | 85.45918 | 86.41918 | 24 | 16 | 1 | 7 | 0 | 0 | 7
CHO | 1.687427 | 1.687427 | 1.65393 | 93.16327 | 93.3557 | 4 | 4 | 0 | 0 | 0 | 0 | 0
HCOH2O | 0.7530025 | 0 | 0.5236404 | 55.30612 | 48.89262 | 2 | 0 | 2 | 0 | 0 | 0 | 0
COHH2O | 0.363124 | 0.363124 | 0.3645609 | 95.40816 | 97.08054 | 2 | 2 | 0 | 0 | 0 | 0 | 0

## MACE
Adsorbate_name | MAE_total (eV) | MAE_normal (eV) | MAE_single (eV) | ADwT (%) | AMDwT (%) | Num_total | Num_normal | Num_adsorbate_migration | Anomaly count
[9 empty] | total | reproduction failure | unphysical relaxation | energy anomaly
CO | 1.388262 | 1.03606 | 1.372025 | 94.13095 | 96.05817 | 40 | 35 | 1 | 4 | 0 | 0 | 4
H | 0.3345886 | 0.306587 | 0.3226439 | 90.89043 | 90.91343 | 56 | 50 | 6 | 0 | 0 | 0 | 0
COH | 3.520654 | 1.425839 | 3.068899 | 80.5017 | 82.31743 | 28 | 4 | 10 | 14 | 1 | 0 | 13
HCO | 3.400545 | 1.533573 | 3.019866 | 71.64399 | 73.19258 | 24 | 3 | 9 | 12 | 0 | 0 | 12
CHO | 2.422942 | 0 | 2.158248 | 67.14286 | 68.93456 | 4 | 0 | 2 | 2 | 0 | 0 | 2
HCOH2O | 1.928359 | 0 | 1.0793 | 55.90136 | 53.64653 | 2 | 0 | 2 | 0 | 0 | 0 | 0
COHH2O | 1.423598 | 0 | 1.170272 | 85.10204 | 79.83221 | 2 | 0 | 2 | 0 | 0 | 0 | 0

## MATLANTISv8
Adsorbate_name | MAE_total (eV) | MAE_normal (eV) | MAE_single (eV) | ADwT (%) | AMDwT (%) | Num_total | Num_normal | Num_adsorbate_migration | Anomaly count
[9 empty] | total | reproduction failure | unphysical relaxation | energy anomaly
CO | 0.5070773 | 0.370624 | 0.5064408 | 95.8852 | 97.51174 | 40 | 37 | 0 | 3 | 0 | 0 | 3
H | 0.3804167 | 0.2662192 | 0.2583739 | 89.04458 | 85.5437 | 56 | 44 | 12 | 0 | 0 | 0 | 0
COH | 1.182424 | 0.6277799 | 1.085202 | 87.98834 | 90.05992 | 28 | 18 | 7 | 3 | 0 | 0 | 3
HCO | 0.872033 | 0.4310943 | 0.8487688 | 89.18793 | 91.45274 | 24 | 19 | 1 | 4 | 0 | 0 | 4
CHO | 1.11282 | 1.11282 | 1.103062 | 97.37245 | 98.00336 | 4 | 4 | 0 | 0 | 0 | 0 | 0
HCOH2O | 0.1158034 | 0.1158034 | 0.1158154 | 99.08163 | 98.55705 | 2 | 2 | 0 | 0 | 0 | 0 | 0
COHH2O | 0.1850124 | 0.1850124 | 0.1847727 | 99.79592 | 99.22819 | 2 | 2 | 0 | 0 | 0 | 0 | 0

## MATLANTISv8_D3
Adsorbate_name | MAE_total (eV) | MAE_normal (eV) | MAE_single (eV) | ADwT (%) | AMDwT (%) | Num_total | Num_normal | Num_adsorbate_migration | Anomaly count
[9 empty] | total | reproduction failure | unphysical relaxation | energy anomaly
CO | 0.7564282 | 0.4923529 | 0.7490918 | 77.49235 | 88.81544 | 40 | 36 | 0 | 4 | 0 | 0 | 4
H | 0.4045875 | 0.2175621 | 0.229026 | 73.27077 | 77.39214 | 56 | 42 | 14 | 0 | 0 | 0 | 0
COH | 1.893619 | 0.7305663 | 1.536686 | 66.70432 | 76.92114 | 28 | 14 | 10 | 4 | 0 | 2 | 2
HCO | 1.558833 | 0.8981338 | 1.511012 | 68.99376 | 80.40501 | 24 | 18 | 0 | 6 | 0 | 2 | 4
CHO | 1.50173 | 1.50173 | 1.482282 | 88.57143 | 91.82886 | 4 | 4 | 0 | 0 | 0 | 0 | 0
HCOH2O | 0.7159843 | 0 | 0.6037334 | 70 | 57.65101 | 2 | 0 | 2 | 0 | 0 | 0 | 0
COHH2O | 0.3065646 | 0.3065646 | 0.329581 | 86.32653 | 86.4094 | 2 | 2 | 0 | 0 | 0 | 0 | 0

## MatterSim
Adsorbate_name | MAE_total (eV) | MAE_normal (eV) | MAE_single (eV) | ADwT (%) | AMDwT (%) | Num_total | Num_normal | Num_adsorbate_migration | Anomaly count
[9 empty] | total | reproduction failure | unphysical relaxation | energy anomaly
CO | 0.5176752 | 0.3220792 | 0.5143658 | 93.27721 | 95.61941 | 40 | 34 | 3 | 3 | 0 | 0 | 3
H | 0.5288926 | 0.4838013 | 0.500225 | 87.66521 | 83.07087 | 56 | 36 | 18 | 2 | 2 | 0 | 0
COH | 1.655175 | 0.6351322 | 1.160493 | 79.04276 | 80.22651 | 28 | 13 | 13 | 2 | 0 | 0 | 2
HCO | 1.395431 | 0.8096344 | 1.185804 | 84.12557 | 84.54651 | 24 | 20 | 0 | 4 | 0 | 0 | 4
CHO | 1.455689 | 1.455689 | 1.320792 | 87.60204 | 88.87584 | 4 | 4 | 0 | 0 | 0 | 0 | 0
HCOH2O | 0.306292 | 0 | 0.1225292 | 61.97279 | 48.32215 | 2 | 0 | 2 | 0 | 0 | 0 | 0
COHH2O | 0.1570611 | 0.1570611 | 0.157065 | 95.30612 | 97.44966 | 2 | 2 | 0 | 0 | 0 | 0 | 0

## ORB
Adsorbate_name | MAE_total (eV) | MAE_normal (eV) | MAE_single (eV) | ADwT (%) | AMDwT (%) | Num_total | Num_normal | Num_adsorbate_migration | Anomaly count
[9 empty] | total | reproduction failure | unphysical relaxation | energy anomaly
CO | 1.086917 | 0.7863395 | 1.107068 | 93.79507 | 96.05425 | 40 | 36 | 0 | 4 | 0 | 0 | 4
H | 0.2748921 | 0.2509899 | 0.2584223 | 89.09682 | 89.57934 | 56 | 42 | 14 | 0 | 0 | 0 | 0
COH | 2.229742 | 1.093215 | 1.690706 | 77.48664 | 78.92737 | 28 | 11 | 14 | 3 | 0 | 0 | 3
HCO | 1.409748 | 0.838403 | 1.415867 | 87.17687 | 90.24375 | 24 | 19 | 1 | 4 | 0 | 0 | 4
CHO | 1.391473 | 1.391473 | 1.400712 | 96.87925 | 97.67338 | 4 | 4 | 0 | 0 | 0 | 0 | 0
HCOH2O | 0.524896 | 0.524896 | 0.5592398 | 89.2517 | 91.39821 | 2 | 2 | 0 | 0 | 0 | 0 | 0
COHH2O | 0.5141114 | 0.5141114 | 0.5571145 | 92.2449 | 95.81096 | 2 | 2 | 0 | 0 | 0 | 0 | 0

## SevenNet
Adsorbate_name | MAE_total (eV) | MAE_normal (eV) | MAE_single (eV) | ADwT (%) | AMDwT (%) | Num_total | Num_normal | Num_adsorbate_migration | Anomaly count
[9 empty] | total | reproduction failure | unphysical relaxation | energy anomaly
CO | 1.073711 | 0.7663227 | 1.077334 | 95.85374 | 97.39513 | 40 | 36 | 0 | 4 | 0 | 0 | 4
H | 0.4129795 | 0.3885218 | 0.4023658 | 93.11164 | 94.05141 | 56 | 50 | 6 | 0 | 0 | 0 | 0
COH | 2.608847 | 0.9893858 | 2.140802 | 80.22838 | 80.10626 | 28 | 9 | 13 | 6 | 0 | 0 | 6
HCO | 2.081787 | 1.11746 | 1.976153 | 85.50454 | 85.88134 | 24 | 13 | 5 | 6 | 0 | 0 | 6
CHO | 1.745192 | 1.745192 | 1.680735 | 90.76531 | 91.86242 | 4 | 4 | 0 | 0 | 0 | 0 | 0
HCOH2O | 1.051362 | 0 | 0.9282159 | 75.96939 | 57.57271 | 2 | 0 | 2 | 0 | 0 | 0 | 0
COHH2O | 0.8165287 | 0.8165287 | 0.7999958 | 96.93878 | 95.03356 | 2 | 2 | 0 | 0 | 0 | 0 | 0

## UMA_oc20_m
Adsorbate_name | MAE_total (eV) | MAE_normal (eV) | MAE_single (eV) | ADwT (%) | AMDwT (%) | Num_total | Num_normal | Num_adsorbate_migration | Anomaly count
[9 empty] | total | reproduction failure | unphysical relaxation | energy anomaly
CO | 0.4778661 | 0.4778661 | 0.4727816 | 84.46429 | 91.72847 | 40 | 40 | 0 | 0 | 0 | 0 | 0
H | 0.2922316 | 0.3052061 | 0.3356282 | 82.89602 | 86.71381 | 28 | 20 | 8 | 0 | 0 | 0 | 0
COH | 0.8930947 | 0.6806052 | 0.8589078 | 78.29203 | 84.98122 | 28 | 18 | 7 | 3 | 0 | 1 | 2
HCO | 0.6786899 | 0.585343 | 0.6229318 | 73.6763 | 80.65902 | 24 | 18 | 5 | 1 | 0 | 1 | 0
CHO | 0.782511 | 0.7310076 | 0.6773753 | 66.58163 | 72.94183 | 4 | 2 | 2 | 0 | 0 | 0 | 0
HCOH2O | 0.3607743 | 0 | 0.4565044 | 53.67347 | 60.43624 | 2 | 0 | 2 | 0 | 0 | 0 | 0
COHH2O | 0.7315159 | 0.7315159 | 0.7466496 | 88.26531 | 86.67785 | 2 | 2 | 0 | 0 | 0 | 0 | 0

## UMA_oc20_s
Adsorbate_name | MAE_total (eV) | MAE_normal (eV) | MAE_single (eV) | ADwT (%) | AMDwT (%) | Num_total | Num_normal | Num_adsorbate_migration | Anomaly count
[9 empty] | total | reproduction failure | unphysical relaxation | energy anomaly
CO | 0.4819726 | 0.4819726 | 0.4775402 | 84.10799 | 91.53188 | 40 | 40 | 0 | 0 | 0 | 0 | 0
H | 0.2750415 | 0.2949096 | 0.328102 | 84.01482 | 89.1383 | 28 | 22 | 6 | 0 | 0 | 0 | 0
COH | 1.142524 | 0.6160838 | 0.8713565 | 71.96186 | 78.57822 | 28 | 13 | 12 | 3 | 0 | 1 | 2
HCO | 0.6461031 | 0.6654468 | 0.6348646 | 79.91497 | 87.25904 | 24 | 23 | 1 | 0 | 0 | 0 | 0
CHO | 0.7295772 | 0.7295772 | 0.7092201 | 86.63265 | 92.92785 | 4 | 4 | 0 | 0 | 0 | 0 | 0
HCOH2O | 0.3495086 | 0 | 0.4439997 | 54.4898 | 60.59284 | 2 | 0 | 2 | 0 | 0 | 0 | 0
COHH2O | 0.7227446 | 0.7227446 | 0.7393793 | 89.08163 | 86.81208 | 2 | 2 | 0 | 0 | 0 | 0 | 0

## UMA_omat_m
Adsorbate_name | MAE_total (eV) | MAE_normal (eV) | MAE_single (eV) | ADwT (%) | AMDwT (%) | Num_total | Num_normal | Num_adsorbate_migration | Anomaly count
[9 empty] | total | reproduction failure | unphysical relaxation | energy anomaly
CO | 0.9125199 | 0.7030506 | 0.9087349 | 93.53316 | 96.12248 | 40 | 36 | 1 | 3 | 0 | 0 | 3
H | 0.3497141 | 0.3182722 | 0.3480279 | 91.42493 | 92.95022 | 28 | 25 | 3 | 0 | 0 | 0 | 0
COH | 1.892493 | 1.052813 | 1.618479 | 83.15476 | 83.57383 | 28 | 13 | 11 | 4 | 0 | 0 | 4
HCO | 1.373499 | 0.8131517 | 1.348516 | 87.67432 | 90.28337 | 24 | 19 | 1 | 4 | 0 | 0 | 4
CHO | 1.367611 | 1.367611 | 1.361427 | 98.72449 | 99.24497 | 4 | 4 | 0 | 0 | 0 | 0 | 0
HCOH2O | 0.8654284 | 0.8654284 | 0.87516 | 91.83673 | 93.02573 | 2 | 2 | 0 | 0 | 0 | 0 | 0
COHH2O | 0.8525466 | 0.8525466 | 0.8794892 | 94.59184 | 96.74497 | 2 | 2 | 0 | 0 | 0 | 0 | 0

## UMA_omat_s
Adsorbate_name | MAE_total (eV) | MAE_normal (eV) | MAE_single (eV) | ADwT (%) | AMDwT (%) | Num_total | Num_normal | Num_adsorbate_migration | Anomaly count
[9 empty] | total | reproduction failure | unphysical relaxation | energy anomaly
CO | 0.9941982 | 0.7119394 | 0.9899432 | 95.44048 | 97.17282 | 40 | 36 | 0 | 4 | 0 | 0 | 4
H | 0.2393205 | 0.2233331 | 0.2482678 | 92.12099 | 93.43121 | 28 | 25 | 3 | 0 | 0 | 0 | 0
COH | 1.7673 | 0.912694 | 1.564205 | 84.47765 | 85.91123 | 28 | 15 | 9 | 4 | 0 | 0 | 4
HCO | 1.164152 | 0.6618691 | 1.136971 | 85.10771 | 86.96309 | 24 | 17 | 3 | 4 | 0 | 0 | 4
CHO | 1.295168 | 1.295168 | 1.280787 | 94.7619 | 95.316 | 4 | 4 | 0 | 0 | 0 | 0 | 0
HCOH2O | 0.942455 | 0 | 0.721022 | 48.87755 | 49.32886 | 2 | 0 | 2 | 0 | 0 | 0 | 0
COHH2O | 0.839401 | 0.839401 | 0.8174332 | 96.22449 | 95.33557 | 2 | 2 | 0 | 0 | 0 | 0 | 0