## MLIP_Data
MLIP_name | Normal rate (%) | Adsorbate migration rate (%) | Anomaly rate (%) |  |  |  | MAE_total (eV) | MAE_normal (eV) | MAE_single (eV) | ADwT (%) | AMDwT (%) | Num_total | Time_total (s) | Time_per_step (s) | Steps_total
|  |  | total | reproduction failure | unphysical relaxation | energy anomaly
AlphaNet | 75 | 12.5 | 12.5 | 0 | 12.5 | 0 | 0.573851 | 0.5816743 | 0.5491954 | 86.05867 | 78.1257 | 16 | 98.2468 | 0.03346281 | 2936
CHGNet | 62.5 | 6.25 | 31.25 | 0 | 18.75 | 12.5 | 1.107793 | 0.7782098 | 1.189209 | 82.59779 | 81.44225 | 16 | 182.1334 | 0.05959863 | 3056
DP | 81.25 | 0 | 18.75 | 0 | 18.75 | 0 | 0.4433719 | 0.4488264 | 0.4148156 | 88.10799 | 85.59354 | 16 | 436.6574 | 0.1850243 | 2360
eqnorm | 81.25 | 6.25 | 12.5 | 0 | 12.5 | 0 | 0.5467361 | 0.5217722 | 0.5384782 | 82.98469 | 82.50489 | 16 | 263.0655 | 0.08602536 | 3058
eSEN | 81.25 | 12.5 | 6.25 | 0 | 6.25 | 0 | 0.4643495 | 0.5235032 | 0.4422628 | 87.3193 | 81.06614 | 16 | 683.3703 | 0.242244 | 2821
GRACE | 93.75 | 6.25 | 0 | 0 | 0 | 0 | 0.6782655 | 0.718463 | 0.6981911 | 85.80995 | 82.85864 | 16 | 40.96731 | 0.01617982 | 2532
MACE | 81.25 | 6.25 | 12.5 | 0 | 6.25 | 6.25 | 0.9895922 | 0.9358892 | 0.9907264 | 81.69855 | 82.56991 | 16 | 82.59044 | 0.03101406 | 2663
MATLANTISv8 | 81.25 | 6.25 | 12.5 | 0 | 12.5 | 0 | 0.4432644 | 0.4195096 | 0.4150302 | 88.28231 | 84.42324 | 16 | 219.8974 | 0.0857969 | 2563
MATLANTISv8_D3 | 75 | 12.5 | 12.5 | 0 | 12.5 | 0 | 0.3423575 | 0.2999431 | 0.2955905 | 85.66964 | 80.65017 | 16 | 249.3942 | 0.09400458 | 2653
MatterSim | 75 | 12.5 | 12.5 | 0 | 12.5 | 0 | 0.5556641 | 0.5594557 | 0.5195188 | 85.6824 | 82.06306 | 16 | 101.4463 | 0.04009736 | 2530
ORB | 81.25 | 6.25 | 12.5 | 0 | 12.5 | 0 | 0.2921554 | 0.2784869 | 0.2152149 | 90.74405 | 84.73154 | 16 | 51.573 | 0.0218715 | 2358
SevenNet | 75 | 12.5 | 12.5 | 0 | 12.5 | 0 | 0.4047922 | 0.3545569 | 0.3228405 | 85.58248 | 79.35822 | 16 | 214.8221 | 0.07628624 | 2816
UMA_oc20_m | 56.25 | 0 | 43.75 | 0 | 43.75 | 0 | 0.4967132 | 0.4297411 | 0.5721904 | 58.71386 | 60.41037 | 16 | 1189.207 | 0.3350823 | 3549
UMA_oc20_s | 56.25 | 0 | 43.75 | 0 | 43.75 | 0 | 0.6293275 | 0.6111241 | 0.6810042 | 57.55102 | 63.00825 | 16 | 354.5944 | 0.1018364 | 3482
UMA_omat_m | 75 | 12.5 | 12.5 | 0 | 12.5 | 0 | 0.3039164 | 0.2302897 | 0.2837395 | 90.17432 | 79.40366 | 16 | 863.1415 | 0.3301995 | 2614
UMA_omat_s | 50 | 18.75 | 31.25 | 0 | 31.25 | 0 | 0.402164 | 0.3473957 | 0.3283964 | 84.20281 | 73.3578 | 16 | 317.6105 | 0.09919129 | 3202

## anomaly
MLIP_name | Num_normal | Num_adsorbate_migration | Anomaly count |  |  |  | Reproduction failure |  |  | Unphysical relaxation
|  |  | total | reproduction failure | unphysical relaxation | energy anomaly | ads_eng_seed | ads_seed | slab_seed | ads_conv | ads_move | slab_conv | slab_move
AlphaNet | 12 | 2 | 2 | 0 | 2 | 0 | 0 | 0 | 0 | 0 | 0 | 0 | 2
CHGNet | 10 | 1 | 5 | 0 | 3 | 2 | 0 | 0 | 0 | 0 | 1 | 0 | 2
DP | 13 | 0 | 3 | 0 | 3 | 0 | 0 | 0 | 0 | 0 | 0 | 0 | 3
eqnorm | 13 | 1 | 2 | 0 | 2 | 0 | 0 | 0 | 0 | 0 | 0 | 0 | 2
eSEN | 13 | 2 | 1 | 0 | 1 | 0 | 0 | 0 | 0 | 0 | 0 | 0 | 1
GRACE | 15 | 1 | 0 | 0 | 0 | 0 | 0 | 0 | 0 | 0 | 0 | 0 | 0
MACE | 13 | 1 | 2 | 0 | 1 | 1 | 0 | 0 | 0 | 0 | 1 | 0 | 0
MATLANTISv8 | 13 | 1 | 2 | 0 | 2 | 0 | 0 | 0 | 0 | 0 | 0 | 0 | 2
MATLANTISv8_D3 | 12 | 2 | 2 | 0 | 2 | 0 | 0 | 0 | 0 | 0 | 0 | 0 | 2
MatterSim | 12 | 2 | 2 | 0 | 2 | 0 | 0 | 0 | 0 | 0 | 0 | 0 | 2
ORB | 13 | 1 | 2 | 0 | 2 | 0 | 0 | 0 | 0 | 0 | 0 | 0 | 2
SevenNet | 12 | 2 | 2 | 0 | 2 | 0 | 0 | 0 | 0 | 0 | 0 | 0 | 2
UMA_oc20_m | 9 | 0 | 7 | 0 | 7 | 0 | 0 | 0 | 0 | 0 | 7 | 0 | 7
UMA_oc20_s | 9 | 0 | 7 | 0 | 7 | 0 | 0 | 0 | 0 | 0 | 7 | 0 | 7
UMA_omat_m | 12 | 2 | 2 | 0 | 2 | 0 | 0 | 0 | 0 | 0 | 1 | 0 | 2
UMA_omat_s | 8 | 3 | 5 | 0 | 5 | 0 | 0 | 0 | 0 | 0 | 1 | 0 | 5

## AlphaNet
Adsorbate_name | MAE_total (eV) | MAE_normal (eV) | MAE_single (eV) | ADwT (%) | AMDwT (%) | Num_total | Num_normal | Num_adsorbate_migration | Anomaly count
[9 empty] | total | reproduction failure | unphysical relaxation | energy anomaly
O | 0.5670289 | 0.5004588 | 0.5537744 | 86.51361 | 82.38628 | 6 | 5 | 0 | 1 | 0 | 1 | 0
HO | 0.5335064 | 0.517656 | 0.4952337 | 86.9161 | 80.97875 | 6 | 5 | 0 | 1 | 0 | 1 | 0
HO2 | 0.6446013 | 0.9447588 | 0.6232695 | 84.09014 | 67.45526 | 4 | 2 | 2 | 0 | 0 | 0 | 0

## CHGNet
Adsorbate_name | MAE_total (eV) | MAE_normal (eV) | MAE_single (eV) | ADwT (%) | AMDwT (%) | Num_total | Num_normal | Num_adsorbate_migration | Anomaly count
[9 empty] | total | reproduction failure | unphysical relaxation | energy anomaly
O | 0.7127265 | 0.6313676 | 0.6518448 | 79.52948 | 81.71327 | 6 | 4 | 0 | 2 | 0 | 2 | 0
HO | 0.7672167 | 0.7367522 | 0.6770067 | 84.35941 | 83.12826 | 6 | 5 | 0 | 1 | 0 | 1 | 0
HO2 | 2.211256 | 1.572866 | 2.763559 | 84.55782 | 78.50671 | 4 | 1 | 1 | 2 | 0 | 0 | 2

## DP
Adsorbate_name | MAE_total (eV) | MAE_normal (eV) | MAE_single (eV) | ADwT (%) | AMDwT (%) | Num_total | Num_normal | Num_adsorbate_migration | Anomaly count
[9 empty] | total | reproduction failure | unphysical relaxation | energy anomaly
O | 0.4512671 | 0.4575649 | 0.433942 | 88.12358 | 86.78784 | 6 | 5 | 0 | 1 | 0 | 1 | 0
HO | 0.4230902 | 0.4337398 | 0.380992 | 89.00794 | 87.34713 | 6 | 5 | 0 | 1 | 0 | 1 | 0
HO2 | 0.4619517 | 0.4594066 | 0.4368612 | 86.73469 | 81.1717 | 4 | 3 | 0 | 1 | 0 | 1 | 0

## eqnorm
Adsorbate_name | MAE_total (eV) | MAE_normal (eV) | MAE_single (eV) | ADwT (%) | AMDwT (%) | Num_total | Num_normal | Num_adsorbate_migration | Anomaly count
[9 empty] | total | reproduction failure | unphysical relaxation | energy anomaly
O | 0.6030522 | 0.4822453 | 0.5832733 | 83.76417 | 84.00634 | 6 | 5 | 0 | 1 | 0 | 1 | 0
HO | 0.584772 | 0.5524259 | 0.5509754 | 82.39229 | 83.67823 | 6 | 5 | 0 | 1 | 0 | 1 | 0
HO2 | 0.4052082 | 0.5365609 | 0.4525399 | 82.70408 | 78.49273 | 4 | 3 | 1 | 0 | 0 | 0 | 0

## eSEN
Adsorbate_name | MAE_total (eV) | MAE_normal (eV) | MAE_single (eV) | ADwT (%) | AMDwT (%) | Num_total | Num_normal | Num_adsorbate_migration | Anomaly count
[9 empty] | total | reproduction failure | unphysical relaxation | energy anomaly
O | 0.4989386 | 0.4989386 | 0.4544252 | 88.70748 | 89.01939 | 6 | 6 | 0 | 0 | 0 | 0 | 0
HO | 0.4727446 | 0.4769351 | 0.4460485 | 87.74943 | 82.56152 | 6 | 5 | 0 | 1 | 0 | 1 | 0
HO2 | 0.3998732 | 0.713617 | 0.4183408 | 84.59184 | 66.89318 | 4 | 2 | 2 | 0 | 0 | 0 | 0

## GRACE
Adsorbate_name | MAE_total (eV) | MAE_normal (eV) | MAE_single (eV) | ADwT (%) | AMDwT (%) | Num_total | Num_normal | Num_adsorbate_migration | Anomaly count
[9 empty] | total | reproduction failure | unphysical relaxation | energy anomaly
O | 0.710328 | 0.710328 | 0.694446 | 86.22449 | 87.57271 | 6 | 6 | 0 | 0 | 0 | 0 | 0
HO | 0.6620018 | 0.6620018 | 0.6401892 | 87.34694 | 87.2651 | 6 | 6 | 0 | 0 | 0 | 0 | 0
HO2 | 0.6545672 | 0.8476553 | 0.7908115 | 82.88265 | 69.17785 | 4 | 3 | 1 | 0 | 0 | 0 | 0

## MACE
Adsorbate_name | MAE_total (eV) | MAE_normal (eV) | MAE_single (eV) | ADwT (%) | AMDwT (%) | Num_total | Num_normal | Num_adsorbate_migration | Anomaly count
[9 empty] | total | reproduction failure | unphysical relaxation | energy anomaly
O | 1.039466 | 0.7350287 | 1.033406 | 81.64966 | 82.9959 | 6 | 4 | 0 | 2 | 0 | 1 | 1
HO | 0.9800526 | 0.9800526 | 0.9507936 | 83.29932 | 85.72148 | 6 | 6 | 0 | 0 | 0 | 0 | 0
HO2 | 0.9290914 | 1.115376 | 0.9866068 | 79.37075 | 77.20358 | 4 | 3 | 1 | 0 | 0 | 0 | 0

## MATLANTISv8
Adsorbate_name | MAE_total (eV) | MAE_normal (eV) | MAE_single (eV) | ADwT (%) | AMDwT (%) | Num_total | Num_normal | Num_adsorbate_migration | Anomaly count
[9 empty] | total | reproduction failure | unphysical relaxation | energy anomaly
O | 0.3853363 | 0.2894091 | 0.3487132 | 88.19728 | 86.89038 | 6 | 5 | 0 | 1 | 0 | 1 | 0
HO | 0.5086985 | 0.4827331 | 0.4608262 | 88.18027 | 87.10104 | 6 | 5 | 0 | 1 | 0 | 1 | 0
HO2 | 0.4320053 | 0.5309713 | 0.4458114 | 88.56293 | 76.70582 | 4 | 3 | 1 | 0 | 0 | 0 | 0

## MATLANTISv8_D3
Adsorbate_name | MAE_total (eV) | MAE_normal (eV) | MAE_single (eV) | ADwT (%) | AMDwT (%) | Num_total | Num_normal | Num_adsorbate_migration | Anomaly count
[9 empty] | total | reproduction failure | unphysical relaxation | energy anomaly
O | 0.3340609 | 0.2338279 | 0.298011 | 85.22109 | 84.59172 | 6 | 5 | 0 | 1 | 0 | 1 | 0
HO | 0.3695536 | 0.3400762 | 0.3458341 | 85.88435 | 85.17897 | 6 | 5 | 0 | 1 | 0 | 1 | 0
HO2 | 0.3140083 | 0.3648985 | 0.2165941 | 86.02041 | 67.94463 | 4 | 2 | 2 | 0 | 0 | 0 | 0

## MatterSim
Adsorbate_name | MAE_total (eV) | MAE_normal (eV) | MAE_single (eV) | ADwT (%) | AMDwT (%) | Num_total | Num_normal | Num_adsorbate_migration | Anomaly count
[9 empty] | total | reproduction failure | unphysical relaxation | energy anomaly
O | 0.5450975 | 0.4749519 | 0.5025761 | 86.21882 | 85.04101 | 6 | 5 | 0 | 1 | 0 | 1 | 0
HO | 0.5698054 | 0.5409251 | 0.5268559 | 86.30385 | 85.13796 | 6 | 5 | 0 | 1 | 0 | 1 | 0
HO2 | 0.550302 | 0.8170417 | 0.5339274 | 83.94558 | 72.98378 | 4 | 2 | 2 | 0 | 0 | 0 | 0

## ORB
Adsorbate_name | MAE_total (eV) | MAE_normal (eV) | MAE_single (eV) | ADwT (%) | AMDwT (%) | Num_total | Num_normal | Num_adsorbate_migration | Anomaly count
[9 empty] | total | reproduction failure | unphysical relaxation | energy anomaly
O | 0.3122284 | 0.2781698 | 0.2526663 | 91.12812 | 87.46644 | 6 | 5 | 0 | 1 | 0 | 1 | 0
HO | 0.2680449 | 0.2890741 | 0.2301559 | 91.43991 | 87.59321 | 6 | 5 | 0 | 1 | 0 | 1 | 0
HO2 | 0.2982115 | 0.2613701 | 0.1366265 | 89.12415 | 76.33669 | 4 | 3 | 1 | 0 | 0 | 0 | 0

## SevenNet
Adsorbate_name | MAE_total (eV) | MAE_normal (eV) | MAE_single (eV) | ADwT (%) | AMDwT (%) | Num_total | Num_normal | Num_adsorbate_migration | Anomaly count
[9 empty] | total | reproduction failure | unphysical relaxation | energy anomaly
O | 0.4072893 | 0.3066133 | 0.3358518 | 85.62925 | 82.46085 | 6 | 5 | 0 | 1 | 0 | 1 | 0
HO | 0.3848123 | 0.3774754 | 0.3221546 | 86.39456 | 83.5179 | 6 | 5 | 0 | 1 | 0 | 1 | 0
HO2 | 0.4310164 | 0.4171196 | 0.3043524 | 84.29422 | 68.46477 | 4 | 2 | 2 | 0 | 0 | 0 | 0

## UMA_oc20_m
Adsorbate_name | MAE_total (eV) | MAE_normal (eV) | MAE_single (eV) | ADwT (%) | AMDwT (%) | Num_total | Num_normal | Num_adsorbate_migration | Anomaly count
[9 empty] | total | reproduction failure | unphysical relaxation | energy anomaly
O | 0.207837 | 0.215723 | 0.3605384 | 56.87075 | 56.18568 | 6 | 3 | 0 | 3 | 0 | 3 | 0
HO | 0.7910061 | 0.5207419 | 0.881542 | 57.23356 | 58.51603 | 6 | 3 | 0 | 3 | 0 | 3 | 0
HO2 | 0.4885881 | 0.5527586 | 0.4256411 | 63.69898 | 69.58893 | 4 | 3 | 0 | 1 | 0 | 1 | 0

## UMA_oc20_s
Adsorbate_name | MAE_total (eV) | MAE_normal (eV) | MAE_single (eV) | ADwT (%) | AMDwT (%) | Num_total | Num_normal | Num_adsorbate_migration | Anomaly count
[9 empty] | total | reproduction failure | unphysical relaxation | energy anomaly
O | 0.3497315 | 0.427887 | 0.4284708 | 56.22449 | 60.36726 | 6 | 3 | 0 | 3 | 0 | 3 | 0
HO | 0.9259209 | 0.6588572 | 0.9791007 | 56.30952 | 60.88367 | 6 | 3 | 0 | 3 | 0 | 3 | 0
HO2 | 0.6038315 | 0.746628 | 0.6126597 | 61.40306 | 70.1566 | 4 | 3 | 0 | 1 | 0 | 1 | 0

## UMA_omat_m
Adsorbate_name | MAE_total (eV) | MAE_normal (eV) | MAE_single (eV) | ADwT (%) | AMDwT (%) | Num_total | Num_normal | Num_adsorbate_migration | Anomaly count
[9 empty] | total | reproduction failure | unphysical relaxation | energy anomaly
O | 0.2522935 | 0.1535233 | 0.2009729 | 91.15646 | 85.35421 | 6 | 5 | 0 | 1 | 0 | 1 | 0
HO | 0.2461901 | 0.2843064 | 0.2879294 | 90.03401 | 79.89001 | 6 | 5 | 0 | 1 | 0 | 1 | 0
HO2 | 0.4679402 | 0.2871641 | 0.4016044 | 88.91156 | 69.74832 | 4 | 2 | 2 | 0 | 0 | 0 | 0

## UMA_omat_s
Adsorbate_name | MAE_total (eV) | MAE_normal (eV) | MAE_single (eV) | ADwT (%) | AMDwT (%) | Num_total | Num_normal | Num_adsorbate_migration | Anomaly count
[9 empty] | total | reproduction failure | unphysical relaxation | energy anomaly
O | 0.3433032 | 0.2349678 | 0.300029 | 84.09297 | 77.43289 | 6 | 4 | 0 | 2 | 0 | 2 | 0
HO | 0.3509508 | 0.4937445 | 0.3554108 | 83.89456 | 74.94034 | 6 | 3 | 1 | 2 | 0 | 2 | 0
HO2 | 0.5672752 | 0.3580607 | 0.3304259 | 84.82993 | 64.87136 | 4 | 1 | 2 | 1 | 0 | 1 | 0