## MLIP_Data
MLIP_name | Normal rate (%) | Adsorbate migration rate (%) | Anomaly rate (%) |  |  |  | MAE_total (eV) | MAE_normal (eV) | MAE_single (eV) | ADwT (%) | AMDwT (%) | Num_total | Time_total (s) | Time_per_step (s) | Steps_total
|  |  | total | reproduction failure | unphysical relaxation | energy anomaly
AlphaNet | 51.04167 | 13.54167 | 35.41667 | 3.125 | 32.29167 | 0 | 0.2999853 | 0.1853416 | 0.2491518 | 73.04315 | 59.70206 | 96 | 951.1594 | 0.0338744 | 28079
CHGNet | 41.66667 | 18.75 | 39.58333 | 5.208333 | 26.04167 | 8.333333 | 1.362708 | 0.2354159 | 1.390891 | 81.85516 | 68.48329 | 96 | 1538.093 | 0.06636863 | 23175
DP | 75 | 8.333333 | 16.66667 | 0 | 16.66667 | 0 | 0.1512034 | 0.1219566 | 0.1633213 | 85.26857 | 81.88549 | 96 | 2011.068 | 0.1317006 | 15270
eqnorm | 45.83333 | 14.58333 | 39.58333 | 0 | 39.58333 | 0 | 0.3644711 | 0.2806605 | 0.4204527 | 69.90611 | 65.49788 | 96 | 2367.7 | 0.08926634 | 26524
eSEN | 83.33333 | 8.333333 | 8.333333 | 0 | 8.333333 | 0 | 0.10872 | 0.08063264 | 0.08018632 | 92.96344 | 88.04146 | 96 | 3305.167 | 0.2954736 | 11186
GRACE | 54.16667 | 22.91667 | 22.91667 | 0 | 22.91667 | 0 | 0.2208269 | 0.1971492 | 0.281112 | 83.40242 | 68.81292 | 96 | 416.7274 | 0.01973234 | 21119
MACE | 52.08333 | 7.291667 | 40.625 | 7.291667 | 33.33333 | 0 | 0.7739513 | 0.8066727 | 0.7362692 | 72.56661 | 67.73502 | 96 | 929.5693 | 0.03352336 | 27729
MATLANTISv8 | 66.66667 | 20.83333 | 12.5 | 0 | 12.5 | 0 | 0.1871841 | 0.1145842 | 0.123898 | 86.79209 | 78.50566 | 96 | 1445.555 | 0.08713411 | 16590
MATLANTISv8_D3 | 60.41667 | 16.66667 | 22.91667 | 0 | 22.91667 | 0 | 0.2541373 | 0.1443856 | 0.1880775 | 82.44508 | 75.4592 | 96 | 1714.706 | 0.09397194 | 18247
MatterSim | 54.16667 | 15.625 | 30.20833 | 1.041667 | 29.16667 | 0 | 0.2718649 | 0.1856936 | 0.225321 | 81.95188 | 68.74476 | 96 | 932.6601 | 0.04345432 | 21463
ORB | 54.16667 | 22.91667 | 22.91667 | 4.166667 | 18.75 | 0 | 0.2621725 | 0.1147315 | 0.1133913 | 86.84063 | 75.28302 | 96 | 382.6645 | 0.02209252 | 17321
SevenNet | 58.33333 | 20.83333 | 20.83333 | 0 | 20.83333 | 0 | 0.2868946 | 0.1215996 | 0.1745886 | 86.23087 | 77.90467 | 96 | 1278.479 | 0.07707253 | 16588
UMA_oc20_m | 86.45833 | 7.291667 | 6.25 | 0 | 6.25 | 0 | 0.294638 | 0.2874403 | 0.3034138 | 80.41206 | 80.76121 | 96 | 6337.019 | 0.3970812 | 15959
UMA_oc20_s | 35.41667 | 4.166667 | 60.41667 | 8.333333 | 52.08333 | 0 | 0.7868474 | 0.5927022 | 0.7197002 | 59.80832 | 55.61614 | 96 | 4783.622 | 0.09992525 | 47872
UMA_omat_m | 81.25 | 12.5 | 6.25 | 0 | 6.25 | 0 | 0.3860049 | 0.341527 | 0.369033 | 94.20706 | 88.74767 | 96 | 4483.698 | 0.4166231 | 10762
UMA_omat_s | 85.41667 | 8.333333 | 6.25 | 0 | 6.25 | 0 | 0.2272244 | 0.1978622 | 0.1998765 | 92.00539 | 86.04306 | 96 | 1224.157 | 0.1015645 | 12053

## anomaly
MLIP_name | Num_normal | Num_adsorbate_migration | Anomaly count |  |  |  | Reproduction failure |  |  | Unphysical relaxation
|  |  | total | reproduction failure | unphysical relaxation | energy anomaly | ads_eng_seed | ads_seed | slab_seed | ads_conv | ads_move | slab_conv | slab_move
AlphaNet | 49 | 13 | 34 | 3 | 31 | 0 | 3 | 3 | 0 | 0 | 22 | 0 | 24
CHGNet | 40 | 18 | 38 | 5 | 25 | 8 | 5 | 1 | 4 | 0 | 16 | 0 | 30
DP | 72 | 8 | 16 | 0 | 16 | 0 | 0 | 0 | 0 | 0 | 14 | 0 | 12
eqnorm | 44 | 14 | 38 | 0 | 38 | 0 | 0 | 0 | 0 | 0 | 34 | 0 | 24
eSEN | 80 | 8 | 8 | 0 | 8 | 0 | 0 | 0 | 0 | 0 | 6 | 0 | 6
GRACE | 52 | 22 | 22 | 0 | 22 | 0 | 0 | 0 | 0 | 0 | 8 | 0 | 18
MACE | 50 | 7 | 39 | 7 | 32 | 0 | 7 | 7 | 0 | 0 | 33 | 0 | 18
MATLANTISv8 | 64 | 20 | 12 | 0 | 12 | 0 | 0 | 0 | 0 | 0 | 12 | 0 | 6
MATLANTISv8_D3 | 58 | 16 | 22 | 0 | 22 | 0 | 0 | 0 | 0 | 0 | 14 | 0 | 18
MatterSim | 52 | 15 | 29 | 1 | 28 | 0 | 1 | 1 | 0 | 0 | 20 | 0 | 18
ORB | 52 | 22 | 22 | 4 | 18 | 0 | 4 | 0 | 4 | 0 | 12 | 0 | 16
SevenNet | 56 | 20 | 20 | 0 | 20 | 0 | 0 | 0 | 0 | 0 | 12 | 0 | 18
UMA_oc20_m | 83 | 7 | 6 | 0 | 6 | 0 | 0 | 0 | 0 | 0 | 4 | 0 | 6
UMA_oc20_s | 34 | 4 | 58 | 8 | 50 | 0 | 8 | 7 | 3 | 1 | 47 | 1 | 48
UMA_omat_m | 78 | 12 | 6 | 0 | 6 | 0 | 0 | 0 | 0 | 0 | 2 | 0 | 6
UMA_omat_s | 82 | 8 | 6 | 0 | 6 | 0 | 0 | 0 | 0 | 0 | 4 | 0 | 6

## AlphaNet
Adsorbate_name | MAE_total (eV) | MAE_normal (eV) | MAE_single (eV) | ADwT (%) | AMDwT (%) | Num_total | Num_normal | Num_adsorbate_migration | Anomaly count
[9 empty] | total | reproduction failure | unphysical relaxation | energy anomaly
OH | 0.1811916 | 0.08403892 | 0.1009289 | 74.3463 | 60.88996 | 32 | 19 | 5 | 8 | 0 | 8 | 0
O | 0.1917546 | 0.1938666 | 0.2226555 | 76.97704 | 68.51964 | 32 | 22 | 0 | 10 | 0 | 10 | 0
OOH | 0.5270097 | 0.402492 | 0.4238711 | 67.80612 | 49.69659 | 32 | 8 | 8 | 16 | 3 | 13 | 0

## CHGNet
Adsorbate_name | MAE_total (eV) | MAE_normal (eV) | MAE_single (eV) | ADwT (%) | AMDwT (%) | Num_total | Num_normal | Num_adsorbate_migration | Anomaly count
[9 empty] | total | reproduction failure | unphysical relaxation | energy anomaly
OH | 0.2517747 | 0.1929098 | 0.1427343 | 82.10565 | 69.69764 | 32 | 18 | 4 | 10 | 1 | 9 | 0
O | 0.2512093 | 0.2701936 | 0.2561834 | 84.80017 | 76.84739 | 32 | 22 | 0 | 10 | 2 | 8 | 0
OOH | 3.585141 | 0 | 3.773755 | 78.65965 | 58.90485 | 32 | 0 | 14 | 18 | 2 | 8 | 8

## DP
Adsorbate_name | MAE_total (eV) | MAE_normal (eV) | MAE_single (eV) | ADwT (%) | AMDwT (%) | Num_total | Num_normal | Num_adsorbate_migration | Anomaly count
[9 empty] | total | reproduction failure | unphysical relaxation | energy anomaly
OH | 0.116063 | 0.113364 | 0.1360149 | 85.39753 | 83.45008 | 32 | 26 | 2 | 4 | 0 | 4 | 0
O | 0.193019 | 0.1649182 | 0.2244526 | 87.17049 | 86.04971 | 32 | 26 | 0 | 6 | 0 | 6 | 0
OOH | 0.1445283 | 0.07727672 | 0.1294962 | 83.23767 | 76.15667 | 32 | 20 | 6 | 6 | 0 | 6 | 0

## eqnorm
Adsorbate_name | MAE_total (eV) | MAE_normal (eV) | MAE_single (eV) | ADwT (%) | AMDwT (%) | Num_total | Num_normal | Num_adsorbate_migration | Anomaly count
[9 empty] | total | reproduction failure | unphysical relaxation | energy anomaly
OH | 0.2128587 | 0.2215975 | 0.3545591 | 74.15285 | 69.56481 | 32 | 16 | 6 | 10 | 0 | 10 | 0
O | 0.2312845 | 0.2406502 | 0.4731235 | 70.55697 | 71.48315 | 32 | 20 | 0 | 12 | 0 | 12 | 0
OOH | 0.6492699 | 0.4988121 | 0.4336756 | 65.0085 | 55.44568 | 32 | 8 | 8 | 16 | 0 | 16 | 0

## eSEN
Adsorbate_name | MAE_total (eV) | MAE_normal (eV) | MAE_single (eV) | ADwT (%) | AMDwT (%) | Num_total | Num_normal | Num_adsorbate_migration | Anomaly count
[9 empty] | total | reproduction failure | unphysical relaxation | energy anomaly
OH | 0.09118145 | 0.07219929 | 0.07076614 | 93.75638 | 90.79768 | 32 | 28 | 0 | 4 | 0 | 4 | 0
O | 0.07332887 | 0.07145161 | 0.06733178 | 93.598 | 91.19162 | 32 | 30 | 0 | 2 | 0 | 2 | 0
OOH | 0.1616496 | 0.1038856 | 0.102461 | 91.53593 | 82.13507 | 32 | 22 | 8 | 2 | 0 | 2 | 0

## GRACE
Adsorbate_name | MAE_total (eV) | MAE_normal (eV) | MAE_single (eV) | ADwT (%) | AMDwT (%) | Num_total | Num_normal | Num_adsorbate_migration | Anomaly count
[9 empty] | total | reproduction failure | unphysical relaxation | energy anomaly
OH | 0.1555591 | 0.1686866 | 0.1909914 | 84.40689 | 72.47273 | 32 | 20 | 6 | 6 | 0 | 6 | 0
O | 0.1867457 | 0.1576969 | 0.1413752 | 87.1301 | 80.06711 | 32 | 24 | 2 | 6 | 0 | 6 | 0
OOH | 0.320176 | 0.3866626 | 0.5109692 | 78.67028 | 53.89891 | 32 | 8 | 14 | 10 | 0 | 10 | 0

## MACE
Adsorbate_name | MAE_total (eV) | MAE_normal (eV) | MAE_single (eV) | ADwT (%) | AMDwT (%) | Num_total | Num_normal | Num_adsorbate_migration | Anomaly count
[9 empty] | total | reproduction failure | unphysical relaxation | energy anomaly
OH | 0.4847837 | 0.5408935 | 0.4863735 | 76.50404 | 72.51503 | 32 | 20 | 0 | 12 | 2 | 10 | 0
O | 0.9036444 | 0.981296 | 0.9136791 | 75.84396 | 75.22931 | 32 | 22 | 0 | 10 | 0 | 10 | 0
OOH | 0.9334258 | 0.9909066 | 0.8087549 | 65.35183 | 55.46071 | 32 | 8 | 7 | 17 | 5 | 12 | 0

## MATLANTISv8
Adsorbate_name | MAE_total (eV) | MAE_normal (eV) | MAE_single (eV) | ADwT (%) | AMDwT (%) | Num_total | Num_normal | Num_adsorbate_migration | Anomaly count
[9 empty] | total | reproduction failure | unphysical relaxation | energy anomaly
OH | 0.1252639 | 0.08666893 | 0.0886747 | 87.43941 | 82.46819 | 32 | 24 | 4 | 4 | 0 | 4 | 0
O | 0.136996 | 0.126675 | 0.1401463 | 89.89158 | 88.34941 | 32 | 30 | 0 | 2 | 0 | 2 | 0
OOH | 0.2992923 | 0.1453088 | 0.142873 | 83.04528 | 64.69938 | 32 | 10 | 16 | 6 | 0 | 6 | 0

## MATLANTISv8_D3
Adsorbate_name | MAE_total (eV) | MAE_normal (eV) | MAE_single (eV) | ADwT (%) | AMDwT (%) | Num_total | Num_normal | Num_adsorbate_migration | Anomaly count
[9 empty] | total | reproduction failure | unphysical relaxation | energy anomaly
OH | 0.2381534 | 0.2071131 | 0.2151002 | 82.56378 | 78.42352 | 32 | 22 | 2 | 8 | 0 | 8 | 0
O | 0.1501019 | 0.1016786 | 0.1901532 | 85.20196 | 84.66548 | 32 | 26 | 0 | 6 | 0 | 6 | 0
OOH | 0.3741566 | 0.1174234 | 0.158979 | 79.56952 | 63.28859 | 32 | 10 | 14 | 8 | 0 | 8 | 0

## MatterSim
Adsorbate_name | MAE_total (eV) | MAE_normal (eV) | MAE_single (eV) | ADwT (%) | AMDwT (%) | Num_total | Num_normal | Num_adsorbate_migration | Anomaly count
[9 empty] | total | reproduction failure | unphysical relaxation | energy anomaly
OH | 0.1200436 | 0.1028033 | 0.1097033 | 82.88372 | 72.05642 | 32 | 20 | 2 | 10 | 0 | 10 | 0
O | 0.1876341 | 0.1866135 | 0.2210865 | 86.87713 | 81.03013 | 32 | 26 | 0 | 6 | 0 | 6 | 0
OOH | 0.5079169 | 0.4580083 | 0.3451731 | 76.09481 | 53.14772 | 32 | 6 | 13 | 13 | 1 | 12 | 0

## ORB
Adsorbate_name | MAE_total (eV) | MAE_normal (eV) | MAE_single (eV) | ADwT (%) | AMDwT (%) | Num_total | Num_normal | Num_adsorbate_migration | Anomaly count
[9 empty] | total | reproduction failure | unphysical relaxation | energy anomaly
OH | 0.1326882 | 0.103908 | 0.09100556 | 88.31207 | 79.65429 | 32 | 19 | 8 | 5 | 1 | 4 | 0
O | 0.1526655 | 0.1266533 | 0.1263495 | 90.36671 | 86.89912 | 32 | 27 | 0 | 5 | 1 | 4 | 0
OOH | 0.5011638 | 0.09535758 | 0.1228188 | 81.84311 | 59.29565 | 32 | 6 | 14 | 12 | 2 | 10 | 0

## SevenNet
Adsorbate_name | MAE_total (eV) | MAE_normal (eV) | MAE_single (eV) | ADwT (%) | AMDwT (%) | Num_total | Num_normal | Num_adsorbate_migration | Anomaly count
[9 empty] | total | reproduction failure | unphysical relaxation | energy anomaly
OH | 0.2707845 | 0.2063923 | 0.2275452 | 86.39456 | 80.54565 | 32 | 20 | 6 | 6 | 0 | 6 | 0
O | 0.1120616 | 0.08438909 | 0.1287543 | 89.16454 | 88.57802 | 32 | 26 | 0 | 6 | 0 | 6 | 0
OOH | 0.4778377 | 0.04876166 | 0.1674662 | 83.1335 | 64.59032 | 32 | 10 | 14 | 8 | 0 | 8 | 0

## UMA_oc20_m
Adsorbate_name | MAE_total (eV) | MAE_normal (eV) | MAE_single (eV) | ADwT (%) | AMDwT (%) | Num_total | Num_normal | Num_adsorbate_migration | Anomaly count
[9 empty] | total | reproduction failure | unphysical relaxation | energy anomaly
OH | 0.1687713 | 0.1789393 | 0.189749 | 80.89711 | 81.49154 | 32 | 28 | 2 | 2 | 0 | 2 | 0
O | 0.3694913 | 0.3729602 | 0.366458 | 80.84821 | 83.29873 | 32 | 30 | 0 | 2 | 0 | 2 | 0
OOH | 0.3456515 | 0.3063374 | 0.3540345 | 79.49086 | 77.49336 | 32 | 25 | 5 | 2 | 0 | 2 | 0

## UMA_oc20_s
Adsorbate_name | MAE_total (eV) | MAE_normal (eV) | MAE_single (eV) | ADwT (%) | AMDwT (%) | Num_total | Num_normal | Num_adsorbate_migration | Anomaly count
[9 empty] | total | reproduction failure | unphysical relaxation | energy anomaly
OH | 0.7778375 | 0.5542228 | 0.6457281 | 61.41369 | 57.49126 | 32 | 14 | 0 | 18 | 3 | 15 | 0
O | 0.7754225 | 0.5787497 | 0.7087314 | 59.70876 | 56.97357 | 32 | 12 | 0 | 20 | 3 | 17 | 0
OOH | 0.8072823 | 0.6809701 | 0.8046411 | 58.30251 | 52.3836 | 32 | 8 | 4 | 20 | 2 | 18 | 0

## UMA_omat_m
Adsorbate_name | MAE_total (eV) | MAE_normal (eV) | MAE_single (eV) | ADwT (%) | AMDwT (%) | Num_total | Num_normal | Num_adsorbate_migration | Anomaly count
[9 empty] | total | reproduction failure | unphysical relaxation | energy anomaly
OH | 0.3568956 | 0.3463654 | 0.3547559 | 94.90327 | 91.69358 | 32 | 28 | 2 | 2 | 0 | 2 | 0
O | 0.2189797 | 0.2324897 | 0.240847 | 95.2551 | 93.09249 | 32 | 30 | 0 | 2 | 0 | 2 | 0
OOH | 0.5821395 | 0.4983092 | 0.511496 | 92.4628 | 81.45694 | 32 | 20 | 10 | 2 | 0 | 2 | 0

## UMA_omat_s
Adsorbate_name | MAE_total (eV) | MAE_normal (eV) | MAE_single (eV) | ADwT (%) | AMDwT (%) | Num_total | Num_normal | Num_adsorbate_migration | Anomaly count
[9 empty] | total | reproduction failure | unphysical relaxation | energy anomaly
OH | 0.2526627 | 0.2097424 | 0.2060347 | 91.62096 | 86.59116 | 32 | 28 | 2 | 2 | 0 | 2 | 0
O | 0.1627206 | 0.1560968 | 0.162968 | 93.33971 | 91.10773 | 32 | 30 | 0 | 2 | 0 | 2 | 0
OOH | 0.2662899 | 0.2362086 | 0.2306268 | 91.05548 | 80.4303 | 32 | 24 | 6 | 2 | 0 | 2 | 0