## MLIP_Data
MLIP_name | Normal rate (%) | Adsorbate migration rate (%) | Anomaly rate (%) |  |  |  | MAE_total (eV) | MAE_normal (eV) | MAE_single (eV) | ADwT (%) | AMDwT (%) | Num_total | Time_total (s) | Time_per_step (s) | Steps_total
|  |  | total | reproduction failure | unphysical relaxation | energy anomaly
AlphaNet | 0 | 0 | 100 | 0 | 100 | 0 | 1.022094 | 0 | 1.026744 | 7.244898 | 5.178971 | 1 | 21.95493 | 0.03341694 | 657
CHGNet | 0 | 0 | 100 | 0 | 100 | 0 | 0.6044911 | 0 | 0.4882039 | 12.9932 | 24.07159 | 1 | 27.74877 | 0.0483428 | 574
DP | 0 | 0 | 100 | 0 | 100 | 0 | 0.5655622 | 0 | 0.4266168 | 21.70068 | 28.88143 | 1 | 225.936 | 0.4465138 | 506
eqnorm | 0 | 0 | 100 | 0 | 100 | 0 | 0.6796826 | 0 | 0.4606179 | 18.67347 | 26.87919 | 1 | 49.12579 | 0.1004617 | 489
eSEN | 0 | 0 | 100 | 0 | 100 | 0 | 0.2275933 | 0 | 0.1233911 | 27.55102 | 31.84564 | 1 | 86.27723 | 0.1778912 | 485
GRACE | 0 | 0 | 100 | 0 | 100 | 0 | 0.8742022 | 0 | 0.6381818 | 29.38776 | 31.4094 | 1 | 4.635547 | 0.01367418 | 339
MACE | 0 | 0 | 100 | 0 | 100 | 0 | 0.7002686 | 0 | 0.5380334 | 19.21769 | 30.13423 | 1 | 16.12533 | 0.0319947 | 504
MATLANTISv8 | 100 | 0 | 0 | 0 | 0 | 0 | 0.1205489 | 0.1205489 | 0.1183302 | 57.2449 | 71.07383 | 1 | 26.82421 | 0.09825719 | 273
MATLANTISv8_D3 | 0 | 0 | 100 | 0 | 100 | 0 | 0.579751 | 0 | 0.2873985 | 0 | 2.572707 | 1 | 63.52204 | 0.08934183 | 711
MatterSim | 0 | 0 | 100 | 0 | 100 | 0 | 0.2627095 | 0 | 0.1422109 | 0 | 17.08054 | 1 | 20.89532 | 0.03987656 | 524
ORB | 0 | 0 | 100 | 0 | 100 | 0 | 0.185954 | 0 | 0.07644357 | 25.17007 | 32.80761 | 1 | 7.73734 | 0.0173483 | 446
SevenNet | 0 | 0 | 100 | 0 | 100 | 0 | 0.7719144 | 0 | 0.5584821 | 22.14286 | 30.10067 | 1 | 37.36858 | 0.08194864 | 456
UMA_oc20_m | 100 | 0 | 0 | 0 | 0 | 0 | 0.1340376 | 0.1340376 | 0.1387288 | 100 | 100 | 1 | 1.403782 | 0.2339636 | 6
UMA_oc20_s | 100 | 0 | 0 | 0 | 0 | 0 | 0.0685605 | 0.0685605 | 0.07031383 | 99.59184 | 99.5302 | 1 | 2.943549 | 0.09811829 | 30
UMA_omat_m | 0 | 0 | 100 | 0 | 100 | 0 | 1.20261 | 0 | 1.071932 | 24.59184 | 32.08054 | 1 | 116.728 | 0.2358142 | 495
UMA_omat_s | 0 | 0 | 100 | 0 | 100 | 0 | 0.5616888 | 0 | 0.4848387 | 34.89796 | 40 | 1 | 38.54164 | 0.09807032 | 393

## anomaly
MLIP_name | Num_normal | Num_adsorbate_migration | Anomaly count |  |  |  | Reproduction failure |  |  | Unphysical relaxation
|  |  | total | reproduction failure | unphysical relaxation | energy anomaly | ads_eng_seed | ads_seed | slab_seed | ads_conv | ads_move | slab_conv | slab_move
AlphaNet | 0 | 0 | 1 | 0 | 1 | 0 | 0 | 0 | 0 | 0 | 1 | 0 | 1
CHGNet | 0 | 0 | 1 | 0 | 1 | 0 | 0 | 0 | 0 | 0 | 1 | 0 | 1
DP | 0 | 0 | 1 | 0 | 1 | 0 | 0 | 0 | 0 | 0 | 1 | 0 | 1
eqnorm | 0 | 0 | 1 | 0 | 1 | 0 | 0 | 0 | 0 | 0 | 1 | 0 | 1
eSEN | 0 | 0 | 1 | 0 | 1 | 0 | 0 | 0 | 0 | 0 | 1 | 0 | 1
GRACE | 0 | 0 | 1 | 0 | 1 | 0 | 0 | 0 | 0 | 0 | 1 | 0 | 1
MACE | 0 | 0 | 1 | 0 | 1 | 0 | 0 | 0 | 0 | 0 | 1 | 0 | 1
MATLANTISv8 | 1 | 0 | 0 | 0 | 0 | 0 | 0 | 0 | 0 | 0 | 0 | 0 | 0
MATLANTISv8_D3 | 0 | 0 | 1 | 0 | 1 | 0 | 0 | 0 | 0 | 0 | 1 | 0 | 1
MatterSim | 0 | 0 | 1 | 0 | 1 | 0 | 0 | 0 | 0 | 0 | 1 | 0 | 1
ORB | 0 | 0 | 1 | 0 | 1 | 0 | 0 | 0 | 0 | 0 | 1 | 0 | 1
SevenNet | 0 | 0 | 1 | 0 | 1 | 0 | 0 | 0 | 0 | 0 | 1 | 0 | 1
UMA_oc20_m | 1 | 0 | 0 | 0 | 0 | 0 | 0 | 0 | 0 | 0 | 0 | 0 | 0
UMA_oc20_s | 1 | 0 | 0 | 0 | 0 | 0 | 0 | 0 | 0 | 0 | 0 | 0 | 0
UMA_omat_m | 0 | 0 | 1 | 0 | 1 | 0 | 0 | 0 | 0 | 0 | 1 | 0 | 1
UMA_omat_s | 0 | 0 | 1 | 0 | 1 | 0 | 0 | 0 | 0 | 0 | 1 | 0 | 0

## AlphaNet
Adsorbate_name | MAE_total (eV) | MAE_normal (eV) | MAE_single (eV) | ADwT (%) | AMDwT (%) | Num_total | Num_normal | Num_adsorbate_migration | Anomaly count
[9 empty] | total | reproduction failure | unphysical relaxation | energy anomaly
CO2 | 1.022094 | 0 | 1.026744 | 7.244898 | 5.178971 | 1 | 0 | 0 | 1 | 0 | 1 | 0

## CHGNet
Adsorbate_name | MAE_total (eV) | MAE_normal (eV) | MAE_single (eV) | ADwT (%) | AMDwT (%) | Num_total | Num_normal | Num_adsorbate_migration | Anomaly count
[9 empty] | total | reproduction failure | unphysical relaxation | energy anomaly
CO2 | 0.6044911 | 0 | 0.4882039 | 12.9932 | 24.07159 | 1 | 0 | 0 | 1 | 0 | 1 | 0

## DP
Adsorbate_name | MAE_total (eV) | MAE_normal (eV) | MAE_single (eV) | ADwT (%) | AMDwT (%) | Num_total | Num_normal | Num_adsorbate_migration | Anomaly count
[9 empty] | total | reproduction failure | unphysical relaxation | energy anomaly
CO2 | 0.5655622 | 0 | 0.4266168 | 21.70068 | 28.88143 | 1 | 0 | 0 | 1 | 0 | 1 | 0

## eqnorm
Adsorbate_name | MAE_total (eV) | MAE_normal (eV) | MAE_single (eV) | ADwT (%) | AMDwT (%) | Num_total | Num_normal | Num_adsorbate_migration | Anomaly count
[9 empty] | total | reproduction failure | unphysical relaxation | energy anomaly
CO2 | 0.6796826 | 0 | 0.4606179 | 18.67347 | 26.87919 | 1 | 0 | 0 | 1 | 0 | 1 | 0

## eSEN
Adsorbate_name | MAE_total (eV) | MAE_normal (eV) | MAE_single (eV) | ADwT (%) | AMDwT (%) | Num_total | Num_normal | Num_adsorbate_migration | Anomaly count
[9 empty] | total | reproduction failure | unphysical relaxation | energy anomaly
CO2 | 0.2275933 | 0 | 0.1233911 | 27.55102 | 31.84564 | 1 | 0 | 0 | 1 | 0 | 1 | 0

## GRACE
Adsorbate_name | MAE_total (eV) | MAE_normal (eV) | MAE_single (eV) | ADwT (%) | AMDwT (%) | Num_total | Num_normal | Num_adsorbate_migration | Anomaly count
[9 empty] | total | reproduction failure | unphysical relaxation | energy anomaly
CO2 | 0.8742022 | 0 | 0.6381818 | 29.38776 | 31.4094 | 1 | 0 | 0 | 1 | 0 | 1 | 0

## MACE
Adsorbate_name | MAE_total (eV) | MAE_normal (eV) | MAE_single (eV) | ADwT (%) | AMDwT (%) | Num_total | Num_normal | Num_adsorbate_migration | Anomaly count
[9 empty] | total | reproduction failure | unphysical relaxation | energy anomaly
CO2 | 0.7002686 | 0 | 0.5380334 | 19.21769 | 30.13423 | 1 | 0 | 0 | 1 | 0 | 1 | 0

## MATLANTISv8
Adsorbate_name | MAE_total (eV) | MAE_normal (eV) | MAE_single (eV) | ADwT (%) | AMDwT (%) | Num_total | Num_normal | Num_adsorbate_migration | Anomaly count
[9 empty] | total | reproduction failure | unphysical relaxation | energy anomaly
CO2 | 0.1205489 | 0.1205489 | 0.1183302 | 57.2449 | 71.07383 | 1 | 1 | 0 | 0 | 0 | 0 | 0

## MATLANTISv8_D3
Adsorbate_name | MAE_total (eV) | MAE_normal (eV) | MAE_single (eV) | ADwT (%) | AMDwT (%) | Num_total | Num_normal | Num_adsorbate_migration | Anomaly count
[9 empty] | total | reproduction failure | unphysical relaxation | energy anomaly
CO2 | 0.579751 | 0 | 0.2873985 | 0 | 2.572707 | 1 | 0 | 0 | 1 | 0 | 1 | 0

## MatterSim
Adsorbate_name | MAE_total (eV) | MAE_normal (eV) | MAE_single (eV) | ADwT (%) | AMDwT (%) | Num_total | Num_normal | Num_adsorbate_migration | Anomaly count
[9 empty] | total | reproduction failure | unphysical relaxation | energy anomaly
CO2 | 0.2627095 | 0 | 0.1422109 | 0 | 17.08054 | 1 | 0 | 0 | 1 | 0 | 1 | 0

## ORB
Adsorbate_name | MAE_total (eV) | MAE_normal (eV) | MAE_single (eV) | ADwT (%) | AMDwT (%) | Num_total | Num_normal | Num_adsorbate_migration | Anomaly count
[9 empty] | total | reproduction failure | unphysical relaxation | energy anomaly
CO2 | 0.185954 | 0 | 0.07644357 | 25.17007 | 32.80761 | 1 | 0 | 0 | 1 | 0 | 1 | 0

## SevenNet
Adsorbate_name | MAE_total (eV) | MAE_normal (eV) | MAE_single (eV) | ADwT (%) | AMDwT (%) | Num_total | Num_normal | Num_adsorbate_migration | Anomaly count
[9 empty] | total | reproduction failure | unphysical relaxation | energy anomaly
CO2 | 0.7719144 | 0 | 0.5584821 | 22.14286 | 30.10067 | 1 | 0 | 0 | 1 | 0 | 1 | 0

## UMA_oc20_m
Adsorbate_name | MAE_total (eV) | MAE_normal (eV) | MAE_single (eV) | ADwT (%) | AMDwT (%) | Num_total | Num_normal | Num_adsorbate_migration | Anomaly count
[9 empty] | total | reproduction failure | unphysical relaxation | energy anomaly
CO2 | 0.1340376 | 0.1340376 | 0.1387288 | 100 | 100 | 1 | 1 | 0 | 0 | 0 | 0 | 0

## UMA_oc20_s
Adsorbate_name | MAE_total (eV) | MAE_normal (eV) | MAE_single (eV) | ADwT (%) | AMDwT (%) | Num_total | Num_normal | Num_adsorbate_migration | Anomaly count
[9 empty] | total | reproduction failure | unphysical relaxation | energy anomaly
CO2 | 0.0685605 | 0.0685605 | 0.07031383 | 99.59184 | 99.5302 | 1 | 1 | 0 | 0 | 0 | 0 | 0

## UMA_omat_m
Adsorbate_name | MAE_total (eV) | MAE_normal (eV) | MAE_single (eV) | ADwT (%) | AMDwT (%) | Num_total | Num_normal | Num_adsorbate_migration | Anomaly count
[9 empty] | total | reproduction failure | unphysical relaxation | energy anomaly
CO2 | 1.20261 | 0 | 1.071932 | 24.59184 | 32.08054 | 1 | 0 | 0 | 1 | 0 | 1 | 0

## UMA_omat_s
Adsorbate_name | MAE_total (eV) | MAE_normal (eV) | MAE_single (eV) | ADwT (%) | AMDwT (%) | Num_total | Num_normal | Num_adsorbate_migration | Anomaly count
[9 empty] | total | reproduction failure | unphysical relaxation | energy anomaly
CO2 | 0.5616888 | 0 | 0.4848387 | 34.89796 | 40 | 1 | 0 | 0 | 1 | 0 | 1 | 0