## MLIP_Data
MLIP_name | Normal rate (%) | Adsorbate migration rate (%) | Anomaly rate (%) |  |  |  | MAE_total (eV) | MAE_normal (eV) | MAE_single (eV) | ADwT (%) | AMDwT (%) | Num_total | Time_total (s) | Time_per_step (s) | Steps_total
|  |  | total | reproduction failure | unphysical relaxation | energy anomaly
AlphaNet | 85.47009 | 9.116809 | 5.413105 | 2.279202 | 0.5698006 | 2.564103 | 1.056165 | 0.7170996 | 1.874127 | 80.51757 | 83.17039 | 351 | 1933.765 | 0.0333828 | 57927
CHGNet | 81.48148 | 12.53561 | 5.982906 | 1.139601 | 1.139601 | 3.703704 | 0.7472672 | 0.5393809 | 0.6605842 | 70.55197 | 78.00831 | 351 | 2936.394 | 0.05536187 | 53040
DP | 86.60969 | 10.54131 | 2.849003 | 0.5698006 | 0.8547009 | 1.424501 | 0.5752592 | 0.4845728 | 0.57071 | 77.59763 | 82.62809 | 351 | 5473.761 | 0.1352147 | 40482
eqnorm | 84.90028 | 11.11111 | 3.988604 | 1.709402 | 0.5698006 | 1.709402 | 0.6069659 | 0.4924505 | 0.6086581 | 80.75014 | 83.34975 | 351 | 3976.931 | 0.08410021 | 47288
eSEN | 50.71225 | 6.837607 | 42.45014 | 1.424501 | 0.8547009 | 40.17094 | 1.718394 | 0.536527 | 1.957702 | 83.60341 | 86.34027 | 351 | 8170.238 | 0.2055044 | 39757
GRACE | 86.60969 | 10.82621 | 2.564103 | 0.2849003 | 0.2849003 | 1.994302 | 0.874488 | 0.7624433 | 1.130127 | 77.90036 | 82.25616 | 351 | 638.4291 | 0.01567852 | 40720
MACE | 79.48718 | 13.96011 | 6.552707 | 1.139601 | 0.2849003 | 5.128205 | 0.7864789 | 0.5479669 | 0.7081127 | 79.10072 | 82.00358 | 351 | 1312.068 | 0.03061073 | 42863
MATLANTISv8 | 89.45869 | 7.977208 | 2.564103 | 0.8547009 | 0.2849003 | 1.424501 | 0.5137759 | 0.4401801 | 0.5066893 | 83.08138 | 86.57208 | 351 | 2911.947 | 0.08736453 | 33331
MATLANTISv8_D3 | 87.74929 | 8.262108 | 3.988604 | 0.2849003 | 2.279202 | 1.424501 | 0.5883604 | 0.5271358 | 0.5644714 | 62.80811 | 76.69133 | 351 | 4100.702 | 0.09622447 | 42616
MatterSim | 81.48148 | 13.67521 | 4.843305 | 2.279202 | 0.5698006 | 1.994302 | 0.9355937 | 0.655593 | 1.819164 | 74.23445 | 78.42785 | 351 | 2032.575 | 0.04050971 | 50175
ORB | 86.89459 | 8.547009 | 4.558405 | 1.424501 | 0.2849003 | 2.849003 | 0.9009869 | 0.553434 | 1.057374 | 77.02754 | 82.41576 | 351 | 794.3482 | 0.01953347 | 40666
SevenNet | 85.47009 | 9.97151 | 4.558405 | 1.994302 | 0.2849003 | 2.279202 | 0.714111 | 0.5436346 | 1.336706 | 81.40086 | 83.70982 | 351 | 3695.833 | 0.07357673 | 50231
UMA_oc20_m | 88.67925 | 5.660377 | 5.660377 | 0.9433962 | 0.4716981 | 4.245283 | 0.5792616 | 0.4553091 | 0.6061227 | 97.46968 | 95.05092 | 212 | 3292.089 | 0.2715349 | 12124
UMA_oc20_s | 88.20755 | 6.603774 | 5.188679 | 0.9433962 | 0.9433962 | 3.301887 | 0.5589015 | 0.4634675 | 0.5980798 | 97.29736 | 94.66121 | 212 | 1506.736 | 0.10113 | 14899
UMA_omat_m | 83.49057 | 11.32075 | 5.188679 | 0.9433962 | 0.4716981 | 3.773585 | 0.7883768 | 0.6844177 | 0.7812858 | 80.17296 | 82.7425 | 212 | 7171.78 | 0.2767104 | 25918
UMA_omat_s | 83.49057 | 11.32075 | 5.188679 | 1.415094 | 0 | 3.773585 | 0.7662993 | 0.6218267 | 1.016532 | 81.2484 | 83.5715 | 212 | 2742.377 | 0.09734405 | 28172

## anomaly
MLIP_name | Num_normal | Num_adsorbate_migration | Anomaly count |  |  |  | Reproduction failure |  |  | Unphysical relaxation
|  |  | total | reproduction failure | unphysical relaxation | energy anomaly | ads_eng_seed | ads_seed | slab_seed | ads_conv | ads_move | slab_conv | slab_move
AlphaNet | 300 | 32 | 19 | 8 | 2 | 9 | 8 | 8 | 0 | 8 | 3 | 0 | 0
CHGNet | 286 | 44 | 21 | 4 | 4 | 13 | 4 | 4 | 0 | 3 | 3 | 0 | 0
DP | 304 | 37 | 10 | 2 | 3 | 5 | 2 | 2 | 0 | 0 | 3 | 0 | 0
eqnorm | 298 | 39 | 14 | 6 | 2 | 6 | 6 | 6 | 0 | 5 | 2 | 0 | 0
eSEN | 178 | 24 | 149 | 5 | 3 | 141 | 5 | 5 | 0 | 3 | 5 | 0 | 0
GRACE | 304 | 38 | 9 | 1 | 1 | 7 | 1 | 1 | 0 | 2 | 0 | 0 | 0
MACE | 279 | 49 | 23 | 4 | 1 | 18 | 4 | 4 | 0 | 2 | 0 | 0 | 0
MATLANTISv8 | 314 | 28 | 9 | 3 | 1 | 5 | 3 | 3 | 0 | 1 | 0 | 0 | 0
MATLANTISv8_D3 | 308 | 29 | 14 | 1 | 8 | 5 | 1 | 1 | 0 | 0 | 6 | 0 | 4
MatterSim | 286 | 48 | 17 | 8 | 2 | 7 | 8 | 8 | 0 | 0 | 6 | 0 | 0
ORB | 305 | 30 | 16 | 5 | 1 | 10 | 5 | 5 | 0 | 0 | 2 | 0 | 0
SevenNet | 300 | 35 | 16 | 7 | 1 | 8 | 7 | 7 | 0 | 2 | 0 | 0 | 0
UMA_oc20_m | 188 | 12 | 12 | 2 | 1 | 9 | 2 | 2 | 0 | 1 | 0 | 0 | 0
UMA_oc20_s | 187 | 14 | 11 | 2 | 2 | 7 | 2 | 2 | 0 | 1 | 1 | 0 | 0
UMA_omat_m | 177 | 24 | 11 | 2 | 1 | 8 | 2 | 2 | 0 | 0 | 1 | 0 | 0
UMA_omat_s | 177 | 24 | 11 | 3 | 0 | 8 | 3 | 3 | 0 | 0 | 0 | 0 | 0

## AlphaNet
Adsorbate_name | MAE_total (eV) | MAE_normal (eV) | MAE_single (eV) | ADwT (%) | AMDwT (%) | Num_total | Num_normal | Num_adsorbate_migration | Anomaly count
[9 empty] | total | reproduction failure | unphysical relaxation | energy anomaly
CO | 0.8840131 | 0.8175415 | 1.932801 | 85.22798 | 88.26531 | 37 | 34 | 0 | 3 | 2 | 0 | 1
C | 1.199587 | 0.9860602 | 0.9932125 | 85.4195 | 83.42075 | 27 | 21 | 4 | 2 | 0 | 2 | 0
OH | 2.457178 | 0.6850829 | 4.413185 | 81.91988 | 78.8893 | 27 | 20 | 5 | 2 | 2 | 0 | 0
OCC | 1.15219 | 1.067782 | 1.412324 | 81.63709 | 79.66151 | 23 | 19 | 3 | 1 | 1 | 0 | 0
OCCOH | 1.57235 | 1.3389 | 1.399974 | 81.09269 | 79.2205 | 16 | 12 | 2 | 2 | 0 | 0 | 2
HCOO | 1.029426 | 0.59283 | 8.890679 | 80.26927 | 81.2211 | 12 | 9 | 2 | 1 | 0 | 0 | 1
COOH | 1.30267 | 0.6717255 | 7.646543 | 81.22166 | 80.81749 | 12 | 10 | 1 | 1 | 1 | 0 | 0
CH2 | 2.093986 | 1.586706 | 1.851701 | 84.2517 | 77.54381 | 12 | 7 | 4 | 1 | 0 | 0 | 1
H | 0.3395125 | 0.1868794 | 0.2825346 | 88.28798 | 85.94799 | 12 | 10 | 1 | 1 | 1 | 0 | 0
OCCHO | 1.062337 | 0.9394764 | 0.7804049 | 69.6901 | 61.24658 | 9 | 4 | 5 | 0 | 0 | 0 | 0
OCCO | 0.5875727 | 0.6523223 | 0.5572383 | 78.56171 | 75.30201 | 7 | 5 | 2 | 0 | 0 | 0 | 0
COH | 4.315296 | 1.228396 | 7.283145 | 88.02721 | 89.30089 | 6 | 4 | 0 | 2 | 1 | 0 | 1
CHO | 1.028878 | 1.006855 | 3.878227 | 74.81859 | 66.00858 | 6 | 3 | 3 | 0 | 0 | 0 | 0
CH | 1.748368 | 1.535838 | 1.751157 | 91.44558 | 94.7651 | 6 | 5 | 0 | 1 | 0 | 0 | 1

## CHGNet
Adsorbate_name | MAE_total (eV) | MAE_normal (eV) | MAE_single (eV) | ADwT (%) | AMDwT (%) | Num_total | Num_normal | Num_adsorbate_migration | Anomaly count
[9 empty] | total | reproduction failure | unphysical relaxation | energy anomaly
CO | 0.9067717 | 0.8272761 | 0.8315878 | 74.2039 | 81.2658 | 37 | 32 | 4 | 1 | 0 | 0 | 1
C | 1.266268 | 0.940154 | 0.9067809 | 76.66415 | 75.31734 | 27 | 18 | 5 | 4 | 2 | 2 | 0
OH | 0.6879889 | 0.6281716 | 0.6729813 | 74.9874 | 79.32347 | 27 | 22 | 4 | 1 | 0 | 0 | 1
OCC | 1.166322 | 1.179295 | 1.24858 | 68.89086 | 73.87365 | 23 | 17 | 4 | 2 | 0 | 0 | 2
OCCOH | 1.984444 | 1.441215 | 1.697298 | 67.62543 | 71.559 | 16 | 5 | 7 | 4 | 0 | 0 | 4
HCOO | 0.3764099 | 0.3764099 | 0.3979349 | 81.67517 | 87.39187 | 12 | 12 | 0 | 0 | 0 | 0 | 0
COOH | 0.3818756 | 0.4006002 | 0.3246545 | 79.35091 | 77.17282 | 12 | 10 | 1 | 1 | 0 | 1 | 0
CH2 | 1.912685 | 1.498307 | 1.495782 | 74.54649 | 67.58482 | 12 | 3 | 7 | 2 | 0 | 1 | 1
H | 0.4260362 | 0.1910912 | 0.3094414 | 82.00113 | 78.51883 | 12 | 9 | 2 | 1 | 1 | 0 | 0
OCCHO | 1.353019 | 1.564618 | 1.001982 | 53.20862 | 53.37435 | 9 | 2 | 6 | 1 | 1 | 0 | 0
OCCO | 0.6885168 | 0.6970879 | 0.6419065 | 64.80564 | 75.38511 | 7 | 5 | 2 | 0 | 0 | 0 | 0
COH | 1.217806 | 0.8389051 | 1.033268 | 81.12812 | 81.99478 | 6 | 4 | 1 | 1 | 0 | 0 | 1
CHO | 1.177482 | 0.9149511 | 0.862789 | 73.82653 | 73.20097 | 6 | 5 | 1 | 0 | 0 | 0 | 0
CH | 1.674307 | 1.400719 | 1.6147 | 82.9932 | 87.24273 | 6 | 5 | 0 | 1 | 0 | 0 | 1

## DP
Adsorbate_name | MAE_total (eV) | MAE_normal (eV) | MAE_single (eV) | ADwT (%) | AMDwT (%) | Num_total | Num_normal | Num_adsorbate_migration | Anomaly count
[9 empty] | total | reproduction failure | unphysical relaxation | energy anomaly
CO | 0.6010041 | 0.5910065 | 0.5961318 | 82.16308 | 86.67664 | 37 | 34 | 3 | 0 | 0 | 0 | 0
C | 0.6511233 | 0.4271247 | 0.5253021 | 82.62787 | 81.03861 | 27 | 19 | 4 | 4 | 2 | 2 | 0
OH | 0.8401245 | 0.7379364 | 0.8934974 | 82.20081 | 82.45132 | 27 | 22 | 4 | 1 | 0 | 0 | 1
OCC | 0.716793 | 0.6523053 | 0.9010164 | 77.69595 | 78.99912 | 23 | 18 | 5 | 0 | 0 | 0 | 0
OCCOH | 0.8156874 | 0.6803396 | 0.6856978 | 72.5574 | 69.09186 | 16 | 9 | 7 | 0 | 0 | 0 | 0
HCOO | 0.5544457 | 0.4326064 | 0.9145441 | 84.7619 | 88.0453 | 12 | 11 | 0 | 1 | 0 | 1 | 0
COOH | 0.4805839 | 0.4920886 | 0.4777945 | 83.8322 | 84.9189 | 12 | 11 | 1 | 0 | 0 | 0 | 0
CH2 | 1.025284 | 0.651033 | 0.7389163 | 82.72392 | 77.63423 | 12 | 9 | 2 | 1 | 0 | 0 | 1
H | 0.363221 | 0.1366744 | 0.2341009 | 86.92177 | 80.36633 | 12 | 9 | 3 | 0 | 0 | 0 | 0
OCCHO | 0.5081605 | 0.3627163 | 0.6022516 | 64.70144 | 63.10713 | 9 | 4 | 5 | 0 | 0 | 0 | 0
OCCO | 0.7583018 | 0.8462926 | 0.9455253 | 75.43246 | 80.20933 | 7 | 6 | 1 | 0 | 0 | 0 | 0
COH | 0.7064893 | 0.7097496 | 0.6727673 | 87.58503 | 91.04027 | 6 | 5 | 1 | 0 | 0 | 0 | 0
CHO | 0.5263938 | 0.3186076 | 0.2544228 | 83.09524 | 80.70283 | 6 | 5 | 1 | 0 | 0 | 0 | 0
CH | 0.8869753 | 0.6391096 | 0.8849184 | 88.7585 | 93.07047 | 6 | 5 | 0 | 1 | 0 | 0 | 1

## eqnorm
Adsorbate_name | MAE_total (eV) | MAE_normal (eV) | MAE_single (eV) | ADwT (%) | AMDwT (%) | Num_total | Num_normal | Num_adsorbate_migration | Anomaly count
[9 empty] | total | reproduction failure | unphysical relaxation | energy anomaly
CO | 0.6028743 | 0.6185491 | 0.6289247 | 85.04137 | 88.48328 | 37 | 35 | 1 | 1 | 1 | 0 | 0
C | 0.7083283 | 0.5668749 | 0.6374284 | 84.98866 | 78.79485 | 27 | 16 | 6 | 5 | 3 | 2 | 0
OH | 0.8567502 | 0.6896285 | 0.9158894 | 84.84379 | 81.51752 | 27 | 20 | 6 | 1 | 0 | 0 | 1
OCC | 0.7953988 | 0.6663317 | 0.9824502 | 78.38657 | 77.59605 | 23 | 18 | 4 | 1 | 1 | 0 | 0
OCCOH | 1.074909 | 1.017503 | 0.7828097 | 76.59014 | 74.62878 | 16 | 12 | 3 | 1 | 1 | 0 | 0
HCOO | 0.6385339 | 0.4362523 | 0.903904 | 86.71769 | 87.34899 | 12 | 10 | 2 | 0 | 0 | 0 | 0
COOH | 0.6100668 | 0.5041971 | 0.9330047 | 84.20918 | 77.83371 | 12 | 8 | 4 | 0 | 0 | 0 | 0
CH2 | 1.417057 | 0.8120465 | 1.077589 | 83.9966 | 75.60216 | 12 | 6 | 5 | 1 | 0 | 0 | 1
H | 0.3412109 | 0.3412109 | 0.3237365 | 90.4932 | 92.24739 | 12 | 12 | 0 | 0 | 0 | 0 | 0
OCCHO | 0.7415791 | 0.4443068 | 0.5781589 | 67.60393 | 61.02038 | 9 | 3 | 6 | 0 | 0 | 0 | 0
OCCO | 0.8457657 | 0.933656 | 1.082422 | 76.7104 | 73.13998 | 7 | 5 | 2 | 0 | 0 | 0 | 0
COH | 1.018492 | 0.7738569 | 0.9128235 | 90.56122 | 92.80761 | 6 | 5 | 0 | 1 | 0 | 0 | 1
CHO | 0.4612108 | 0.4612108 | 0.4286377 | 86.59864 | 85.60962 | 6 | 6 | 0 | 0 | 0 | 0 | 0
CH | 1.264223 | 1.05871 | 1.192859 | 91.10544 | 92.36577 | 6 | 5 | 0 | 1 | 0 | 0 | 1

## eSEN
Adsorbate_name | MAE_total (eV) | MAE_normal (eV) | MAE_single (eV) | ADwT (%) | AMDwT (%) | Num_total | Num_normal | Num_adsorbate_migration | Anomaly count
[9 empty] | total | reproduction failure | unphysical relaxation | energy anomaly
CO | 0.4681156 | 0.4728539 | 0.4809162 | 87.96102 | 91.87708 | 37 | 36 | 0 | 1 | 1 | 0 | 0
C | 0.7576055 | 0.4862197 | 0.5316881 | 87.84706 | 86.82409 | 27 | 22 | 3 | 2 | 0 | 1 | 1
OH | 1.367307 | 0.6725757 | 1.684733 | 87.12144 | 87.02999 | 27 | 23 | 2 | 2 | 0 | 1 | 1
OCC | 0.8357415 | 0.6233358 | 0.9211826 | 84.26501 | 83.96314 | 23 | 19 | 3 | 1 | 0 | 0 | 1
OCCOH | 0.5632656 | 0.4604901 | 0.5754496 | 82.52551 | 79.56166 | 16 | 11 | 4 | 1 | 0 | 0 | 1
HCOO | 1.314067 | 0.3893426 | 6.038439 | 82.23923 | 84.04362 | 12 | 10 | 0 | 2 | 2 | 0 | 0
COOH | 1.3578 | 0.3105391 | 3.158718 | 85.6576 | 84.34564 | 12 | 10 | 0 | 2 | 1 | 1 | 0
CH2 | 0.8418137 | 0.650331 | 0.6166882 | 87.16553 | 81.36186 | 12 | 10 | 2 | 0 | 0 | 0 | 0
H | 0.3229205 | 0.1467442 | 0.2349279 | 90.03118 | 86.81488 | 12 | 10 | 1 | 1 | 1 | 0 | 0
OCCHO | 0.6188878 | 0.4353774 | 0.8823991 | 69.96977 | 65.84141 | 9 | 5 | 4 | 0 | 0 | 0 | 0
OCCO | 1.336766 | 0.9096659 | 1.486347 | 82.76968 | 83.79994 | 7 | 4 | 1 | 2 | 0 | 0 | 2
COH | 0.5986388 | 0.5986388 | 0.5776389 | 90.91837 | 92.64541 | 6 | 6 | 0 | 0 | 0 | 0 | 0
CHO | 0.2761789 | 0.1836486 | 0.3165556 | 78.37868 | 61.86428 | 6 | 2 | 4 | 0 | 0 | 0 | 0
CH | 0.7872884 | 0.7872884 | 0.7904427 | 91.97279 | 94.98881 | 6 | 6 | 0 | 0 | 0 | 0 | 0

## GRACE
Adsorbate_name | MAE_total (eV) | MAE_normal (eV) | MAE_single (eV) | ADwT (%) | AMDwT (%) | Num_total | Num_normal | Num_adsorbate_migration | Anomaly count
[9 empty] | total | reproduction failure | unphysical relaxation | energy anomaly
CO | 0.7539624 | 0.689001 | 0.9785734 | 81.03696 | 83.8908 | 37 | 31 | 5 | 1 | 0 | 0 | 1
C | 0.7242116 | 0.6084288 | 0.6578923 | 85.29101 | 88.74348 | 27 | 25 | 1 | 1 | 0 | 0 | 1
OH | 1.123941 | 0.7419877 | 1.553031 | 82.57748 | 82.19861 | 27 | 22 | 4 | 1 | 0 | 1 | 0
OCC | 0.973652 | 0.8559475 | 1.122403 | 78.46347 | 80.71783 | 23 | 19 | 3 | 1 | 0 | 0 | 1
OCCOH | 0.9322888 | 0.8700303 | 0.7918357 | 74.65561 | 74.67701 | 16 | 10 | 6 | 0 | 0 | 0 | 0
HCOO | 0.9258939 | 0.6677928 | 4.012272 | 80.53571 | 82.54474 | 12 | 10 | 2 | 0 | 0 | 0 | 0
COOH | 0.8614662 | 0.6126141 | 3.381657 | 79.18367 | 73.12081 | 12 | 9 | 3 | 0 | 0 | 0 | 0
CH2 | 1.284446 | 0.876625 | 1.034669 | 84.2517 | 77.92785 | 12 | 8 | 3 | 1 | 0 | 0 | 1
H | 0.3232279 | 0.1584684 | 0.2789343 | 88.17177 | 86.3255 | 12 | 10 | 2 | 0 | 0 | 0 | 0
OCCHO | 0.4843084 | 0.4456319 | 0.5921225 | 65.77098 | 59.64206 | 9 | 5 | 4 | 0 | 0 | 0 | 0
OCCO | 0.6985801 | 0.7967844 | 0.8905981 | 76.20991 | 80.92522 | 7 | 6 | 1 | 0 | 0 | 0 | 0
COH | 1.528178 | 0.9619018 | 2.040298 | 83.70748 | 82.25951 | 6 | 5 | 0 | 1 | 1 | 0 | 0
CHO | 0.7935566 | 0.7374489 | 1.234641 | 72.32993 | 60.9396 | 6 | 2 | 4 | 0 | 0 | 0 | 0
CH | 1.169124 | 0.9877067 | 1.169298 | 90.76531 | 94.25056 | 6 | 5 | 0 | 1 | 0 | 0 | 1

## MACE
Adsorbate_name | MAE_total (eV) | MAE_normal (eV) | MAE_single (eV) | ADwT (%) | AMDwT (%) | Num_total | Num_normal | Num_adsorbate_migration | Anomaly count
[9 empty] | total | reproduction failure | unphysical relaxation | energy anomaly
CO | 0.8432721 | 0.7440257 | 0.7705987 | 82.50598 | 82.92611 | 37 | 29 | 7 | 1 | 0 | 0 | 1
C | 1.260928 | 0.9118361 | 0.9788299 | 84.17737 | 82.01591 | 27 | 20 | 4 | 3 | 2 | 0 | 1
OH | 0.9712144 | 0.693952 | 0.9681051 | 83.91282 | 82.85401 | 27 | 20 | 5 | 2 | 0 | 0 | 2
OCC | 1.090941 | 1.174176 | 1.062031 | 77.42532 | 74.5161 | 23 | 17 | 6 | 0 | 0 | 0 | 0
OCCOH | 2.027324 | 1.467087 | 1.575881 | 72.99532 | 70.88297 | 16 | 5 | 6 | 5 | 0 | 0 | 5
HCOO | 0.6771558 | 0.3457342 | 0.8630986 | 85.7568 | 87.08333 | 12 | 10 | 1 | 1 | 0 | 0 | 1
COOH | 0.7302676 | 0.3413974 | 0.714757 | 86.09694 | 80.97129 | 12 | 9 | 2 | 1 | 0 | 0 | 1
CH2 | 2.124256 | 1.663442 | 1.828063 | 82.62472 | 72.88031 | 12 | 4 | 5 | 3 | 0 | 0 | 3
H | 0.3986361 | 0.3390851 | 0.2866079 | 89.43027 | 82.8682 | 12 | 9 | 2 | 1 | 1 | 0 | 0
OCCHO | 1.29902 | 1.001488 | 0.8769839 | 65.16629 | 61.83445 | 9 | 3 | 6 | 0 | 0 | 0 | 0
OCCO | 0.5549428 | 0.386959 | 0.4683542 | 71.40428 | 66.86801 | 7 | 3 | 4 | 0 | 0 | 0 | 0
COH | 1.325451 | 0.9997058 | 1.243672 | 90.2551 | 89.56749 | 6 | 5 | 0 | 1 | 0 | 0 | 1
CHO | 0.6175396 | 0.8279367 | 0.5392158 | 84.71655 | 77.49254 | 6 | 3 | 1 | 2 | 1 | 1 | 0
CH | 1.795197 | 1.466532 | 1.747847 | 91.76871 | 93.97651 | 6 | 5 | 0 | 1 | 0 | 0 | 1

## MATLANTISv8
Adsorbate_name | MAE_total (eV) | MAE_normal (eV) | MAE_single (eV) | ADwT (%) | AMDwT (%) | Num_total | Num_normal | Num_adsorbate_migration | Anomaly count
[9 empty] | total | reproduction failure | unphysical relaxation | energy anomaly
CO | 0.5308338 | 0.5341509 | 0.519476 | 86.68965 | 90.43836 | 37 | 36 | 1 | 0 | 0 | 0 | 0
C | 0.7766373 | 0.5452091 | 0.62278 | 85.73948 | 85.56633 | 27 | 21 | 4 | 2 | 1 | 0 | 1
OH | 0.6049555 | 0.625253 | 0.598441 | 86.42101 | 87.93065 | 27 | 25 | 2 | 0 | 0 | 0 | 0
OCC | 0.7536105 | 0.6052336 | 0.9006119 | 82.92073 | 82.95934 | 23 | 19 | 3 | 1 | 1 | 0 | 0
OCCOH | 0.6032122 | 0.5853823 | 0.6572892 | 82.30017 | 76.96518 | 16 | 9 | 7 | 0 | 0 | 0 | 0
HCOO | 0.418244 | 0.418244 | 0.407276 | 83.58844 | 88.89262 | 12 | 12 | 0 | 0 | 0 | 0 | 0
COOH | 0.2669219 | 0.2669219 | 0.2556775 | 83.52891 | 86.44109 | 12 | 12 | 0 | 0 | 0 | 0 | 0
CH2 | 0.7626186 | 0.5747352 | 0.5537877 | 81.42574 | 79.2459 | 12 | 10 | 2 | 0 | 0 | 0 | 0
H | 0.2897417 | 0.09332021 | 0.238408 | 83.46088 | 80.37565 | 12 | 9 | 2 | 1 | 0 | 1 | 0
OCCHO | 0.837805 | 0.8880869 | 1.028757 | 74.22147 | 67.50435 | 9 | 4 | 4 | 1 | 1 | 0 | 0
OCCO | 1.559489 | 1.184294 | 1.593618 | 86.38484 | 88.86865 | 7 | 5 | 0 | 2 | 0 | 0 | 2
COH | 0.6135351 | 0.6556745 | 0.5591511 | 83.82086 | 88.80313 | 6 | 5 | 1 | 0 | 0 | 0 | 0
CHO | 0.290572 | 0.2637574 | 0.2237736 | 78.9966 | 75.12677 | 6 | 4 | 2 | 0 | 0 | 0 | 0
CH | 0.7733996 | 0.7733996 | 0.7541645 | 84.79592 | 90.92841 | 6 | 6 | 0 | 0 | 0 | 0 | 0

## MATLANTISv8_D3
Adsorbate_name | MAE_total (eV) | MAE_normal (eV) | MAE_single (eV) | ADwT (%) | AMDwT (%) | Num_total | Num_normal | Num_adsorbate_migration | Anomaly count
[9 empty] | total | reproduction failure | unphysical relaxation | energy anomaly
CO | 0.6087041 | 0.6073591 | 0.6044318 | 70.3815 | 82.3635 | 37 | 36 | 1 | 0 | 0 | 0 | 0
C | 0.7306542 | 0.562137 | 0.6269005 | 70.24187 | 77.35396 | 27 | 20 | 4 | 3 | 1 | 2 | 0
OH | 0.7169608 | 0.6793577 | 0.7088886 | 70.85664 | 80.86213 | 27 | 24 | 2 | 1 | 0 | 0 | 1
OCC | 0.7631882 | 0.6852676 | 0.9240023 | 65.7483 | 74.41008 | 23 | 19 | 4 | 0 | 0 | 0 | 0
OCCOH | 0.6992476 | 0.5931131 | 0.624586 | 64.26446 | 67.8125 | 16 | 9 | 7 | 0 | 0 | 0 | 0
HCOO | 0.6756651 | 0.6756651 | 0.6158707 | 70.7483 | 83.283 | 12 | 12 | 0 | 0 | 0 | 0 | 0
COOH | 0.5112575 | 0.5112575 | 0.4567883 | 70.16156 | 79.00447 | 12 | 12 | 0 | 0 | 0 | 0 | 0
CH2 | 0.9069316 | 0.5850378 | 0.6933528 | 67.16837 | 70.81376 | 12 | 8 | 3 | 1 | 0 | 0 | 1
H | 0.3240661 | 0.1283347 | 0.2505559 | 70.48186 | 74.69146 | 12 | 9 | 3 | 0 | 0 | 0 | 0
OCCHO | 0.5808761 | 0.6095741 | 0.6542448 | 60.2381 | 68.80313 | 9 | 7 | 2 | 0 | 0 | 0 | 0
OCCO | 0.9107384 | 0.7556934 | 1.10865 | 65.1069 | 75.41387 | 7 | 5 | 1 | 1 | 0 | 0 | 1
COH | 0.8055957 | 0.8055957 | 0.7361614 | 73.52041 | 84.42394 | 6 | 6 | 0 | 0 | 0 | 0 | 0
CHO | 0.385322 | 0.4350988 | 0.3091556 | 63.87755 | 68.28859 | 6 | 4 | 2 | 0 | 0 | 0 | 0
CH | 0.933333 | 0.933333 | 0.8991549 | 74.14966 | 85.83893 | 6 | 6 | 0 | 0 | 0 | 0 | 0

## MatterSim
Adsorbate_name | MAE_total (eV) | MAE_normal (eV) | MAE_single (eV) | ADwT (%) | AMDwT (%) | Num_total | Num_normal | Num_adsorbate_migration | Anomaly count
[9 empty] | total | reproduction failure | unphysical relaxation | energy anomaly
CO | 0.7903204 | 0.4391955 | 1.89354 | 78.48042 | 83.96366 | 37 | 33 | 3 | 1 | 1 | 0 | 0
C | 0.6117473 | 0.4547516 | 0.5700682 | 80.13102 | 78.56533 | 27 | 18 | 6 | 3 | 1 | 2 | 0
OH | 2.015789 | 0.6157649 | 3.414173 | 78.51222 | 82.10539 | 27 | 23 | 3 | 1 | 1 | 0 | 0
OCC | 0.8324735 | 0.5845803 | 1.747205 | 74.93345 | 77.53623 | 23 | 18 | 4 | 1 | 0 | 0 | 1
OCCOH | 0.5853086 | 0.4922605 | 0.626813 | 71.3244 | 68.97301 | 16 | 8 | 8 | 0 | 0 | 0 | 0
HCOO | 1.377754 | 0.276686 | 9.252514 | 80.01984 | 82.84396 | 12 | 10 | 0 | 2 | 2 | 0 | 0
COOH | 1.134675 | 0.5407455 | 7.388218 | 74.00227 | 64.91238 | 12 | 5 | 5 | 2 | 2 | 0 | 0
CH2 | 1.174798 | 0.929212 | 1.024333 | 81.62982 | 77.50652 | 12 | 8 | 3 | 1 | 0 | 0 | 1
H | 0.5520167 | 0.2822627 | 0.3020325 | 85.62642 | 72.01902 | 12 | 7 | 5 | 0 | 0 | 0 | 0
OCCHO | 0.7015163 | 0.6172257 | 0.9609187 | 56.79894 | 54.71912 | 9 | 4 | 5 | 0 | 0 | 0 | 0
OCCO | 1.253088 | 1.043424 | 1.570303 | 68.71234 | 73.39885 | 7 | 4 | 2 | 1 | 0 | 0 | 1
COH | 1.291462 | 0.6550937 | 5.521071 | 83.27098 | 76.94631 | 6 | 5 | 1 | 0 | 0 | 0 | 0
CHO | 0.8598168 | 0.2213417 | 3.462247 | 68.46939 | 60.84079 | 6 | 2 | 3 | 1 | 1 | 0 | 0
CH | 1.075544 | 0.8210166 | 1.033494 | 87.29592 | 88.94855 | 6 | 5 | 0 | 1 | 0 | 0 | 1

## ORB
Adsorbate_name | MAE_total (eV) | MAE_normal (eV) | MAE_single (eV) | ADwT (%) | AMDwT (%) | Num_total | Num_normal | Num_adsorbate_migration | Anomaly count
[9 empty] | total | reproduction failure | unphysical relaxation | energy anomaly
CO | 0.9108594 | 0.6099874 | 1.083552 | 79.69112 | 83.71213 | 37 | 31 | 4 | 2 | 0 | 0 | 2
C | 0.7661158 | 0.5079131 | 0.6102082 | 80.89317 | 80.08783 | 27 | 20 | 4 | 3 | 3 | 0 | 0
OH | 1.045208 | 0.6493159 | 1.39042 | 80.86042 | 82.53874 | 27 | 22 | 4 | 1 | 0 | 0 | 1
OCC | 0.9667753 | 0.6670427 | 1.06426 | 78.80509 | 82.56736 | 23 | 19 | 2 | 2 | 0 | 0 | 2
OCCOH | 0.7083266 | 0.616173 | 0.6313029 | 75.79932 | 75.88786 | 16 | 11 | 5 | 0 | 0 | 0 | 0
HCOO | 3.451884 | 0.2895834 | 4.636591 | 78.88039 | 83.47968 | 12 | 10 | 2 | 0 | 0 | 0 | 0
COOH | 2.695394 | 0.3015898 | 4.216537 | 77.93367 | 79.71756 | 12 | 10 | 0 | 2 | 1 | 1 | 0
CH2 | 0.8270884 | 0.5930001 | 0.7029393 | 82.18254 | 82.4245 | 12 | 10 | 1 | 1 | 0 | 0 | 1
H | 0.3078777 | 0.1188941 | 0.2127382 | 83.72166 | 83.3035 | 12 | 10 | 1 | 1 | 1 | 0 | 0
OCCHO | 0.668705 | 0.6852625 | 0.6825481 | 68.93424 | 71.1397 | 9 | 6 | 3 | 0 | 0 | 0 | 0
OCCO | 0.946601 | 0.8697024 | 1.149033 | 76.41399 | 82.00543 | 7 | 5 | 1 | 1 | 0 | 0 | 1
COH | 1.335712 | 0.8054075 | 2.021473 | 81.76871 | 80.14355 | 6 | 4 | 2 | 0 | 0 | 0 | 0
CHO | 0.7708949 | 0.2611867 | 1.844013 | 77.97052 | 78.26435 | 6 | 5 | 1 | 0 | 0 | 0 | 0
CH | 0.8459659 | 0.5986331 | 0.8638726 | 85.9127 | 92.14952 | 6 | 5 | 0 | 1 | 0 | 0 | 1

## SevenNet
Adsorbate_name | MAE_total (eV) | MAE_normal (eV) | MAE_single (eV) | ADwT (%) | AMDwT (%) | Num_total | Num_normal | Num_adsorbate_migration | Anomaly count
[9 empty] | total | reproduction failure | unphysical relaxation | energy anomaly
CO | 0.6897181 | 0.6345558 | 1.450054 | 84.28296 | 85.95441 | 37 | 32 | 4 | 1 | 0 | 1 | 0
C | 0.7326412 | 0.6386145 | 0.6465261 | 86.82918 | 87.48446 | 27 | 22 | 3 | 2 | 1 | 0 | 1
OH | 1.110839 | 0.7263263 | 2.551486 | 83.18846 | 81.03654 | 27 | 22 | 3 | 2 | 1 | 0 | 1
OCC | 1.168217 | 0.814394 | 1.442358 | 82.05413 | 79.42078 | 23 | 19 | 4 | 0 | 0 | 0 | 0
OCCOH | 0.7944669 | 0.7100589 | 0.7353601 | 80.70791 | 77.09242 | 16 | 11 | 5 | 0 | 0 | 0 | 0
HCOO | 1.139144 | 0.6987047 | 6.84086 | 80.98073 | 83.24944 | 12 | 9 | 0 | 3 | 2 | 0 | 1
COOH | 1.007727 | 0.7500404 | 5.756937 | 81.41156 | 79.3764 | 12 | 10 | 1 | 1 | 1 | 0 | 0
CH2 | 1.402618 | 0.9994779 | 1.125768 | 85.05385 | 77.05817 | 12 | 7 | 4 | 1 | 0 | 0 | 1
H | 0.4299071 | 0.2811163 | 0.3594118 | 89.56916 | 88.57569 | 12 | 11 | 1 | 0 | 0 | 0 | 0
OCCHO | 0.7047307 | 0.3178692 | 0.5492116 | 69.50113 | 60.85135 | 9 | 3 | 6 | 0 | 0 | 0 | 0
OCCO | 0.5624887 | 0.6637389 | 0.8994815 | 78.64917 | 79.01886 | 7 | 5 | 1 | 1 | 1 | 0 | 0
COH | 1.587983 | 0.8523997 | 4.222504 | 84.88095 | 84.78747 | 6 | 4 | 0 | 2 | 1 | 0 | 1
CHO | 0.8122001 | 0.73462 | 2.720497 | 72.63039 | 65.85011 | 6 | 3 | 3 | 0 | 0 | 0 | 0
CH | 1.207077 | 0.9834277 | 1.191126 | 92.27891 | 94.69799 | 6 | 5 | 0 | 1 | 0 | 0 | 1

## UMA_oc20_m
Adsorbate_name | MAE_total (eV) | MAE_normal (eV) | MAE_single (eV) | ADwT (%) | AMDwT (%) | Num_total | Num_normal | Num_adsorbate_migration | Anomaly count
[9 empty] | total | reproduction failure | unphysical relaxation | energy anomaly
CO | 0.425948 | 0.425948 | 0.424995 | 99.51462 | 98.99147 | 37 | 37 | 0 | 0 | 0 | 0 | 0
C | 0.487413 | 0.3264801 | 0.4861909 | 99.21013 | 98.34328 | 27 | 25 | 0 | 2 | 0 | 0 | 2
OH | 0.5338613 | 0.5338613 | 0.534833 | 99.1421 | 98.42406 | 27 | 27 | 0 | 0 | 0 | 0 | 0
OCC | 1.046462 | 0.5387009 | 1.116722 | 97.18131 | 92.90633 | 23 | 17 | 1 | 5 | 1 | 0 | 4
OCCOH | 0.8703281 | 0.8281198 | 0.9545857 | 93.58206 | 89.62248 | 16 | 13 | 3 | 0 | 0 | 0 | 0
HCOO | 0.2204328 | 0.2204328 | 0.2226733 | 98.97109 | 98.4396 | 12 | 12 | 0 | 0 | 0 | 0 | 0
COOH | 0.283424 | 0.283424 | 0.2953408 | 97.36395 | 95.48378 | 12 | 12 | 0 | 0 | 0 | 0 | 0
CH2 | 0.2799602 | 0.2840624 | 0.241879 | 97.17687 | 93.0192 | 12 | 10 | 1 | 1 | 1 | 0 | 0
H | 0.1794007 | 0.1448646 | 0.186471 | 98.43537 | 96.31711 | 12 | 11 | 1 | 0 | 0 | 0 | 0
OCCHO | 1.437988 | 1.17306 | 1.516354 | 91.61754 | 87.24087 | 9 | 6 | 1 | 2 | 0 | 0 | 2
OCCO | 1.728872 | 1.493459 | 2.050209 | 91.66181 | 83.27581 | 7 | 4 | 1 | 2 | 0 | 1 | 1
COH | 0.3321715 | 0.3771467 | 0.347733 | 98.70748 | 97.35086 | 6 | 5 | 1 | 0 | 0 | 0 | 0
CHO | 0.2164155 | 0.1263287 | 0.2051226 | 88.77551 | 75.84638 | 6 | 3 | 3 | 0 | 0 | 0 | 0
CH | 0.2634947 | 0.2634947 | 0.2625698 | 99.84694 | 99.69799 | 6 | 6 | 0 | 0 | 0 | 0 | 0

## UMA_oc20_s
Adsorbate_name | MAE_total (eV) | MAE_normal (eV) | MAE_single (eV) | ADwT (%) | AMDwT (%) | Num_total | Num_normal | Num_adsorbate_migration | Anomaly count
[9 empty] | total | reproduction failure | unphysical relaxation | energy anomaly
CO | 0.4315202 | 0.4351147 | 0.4252169 | 98.82791 | 97.75833 | 37 | 36 | 1 | 0 | 0 | 0 | 0
C | 0.3650025 | 0.3620293 | 0.4599918 | 98.05619 | 96.37501 | 27 | 26 | 0 | 1 | 0 | 1 | 0
OH | 0.5489318 | 0.5563038 | 0.542242 | 98.7226 | 96.57842 | 27 | 26 | 1 | 0 | 0 | 0 | 0
OCC | 1.006178 | 0.5065494 | 1.076894 | 97.13251 | 92.94232 | 23 | 17 | 2 | 4 | 0 | 0 | 4
OCCOH | 0.8201467 | 0.8304318 | 0.9212866 | 92.96769 | 87.94743 | 16 | 12 | 3 | 1 | 1 | 0 | 0
HCOO | 0.2407861 | 0.2407861 | 0.2428619 | 98.92574 | 98.46756 | 12 | 12 | 0 | 0 | 0 | 0 | 0
COOH | 0.353184 | 0.353184 | 0.3644289 | 97.56803 | 95.89765 | 12 | 12 | 0 | 0 | 0 | 0 | 0
CH2 | 0.2767134 | 0.2804983 | 0.2423126 | 96.88209 | 92.85794 | 12 | 10 | 1 | 1 | 1 | 0 | 0
H | 0.1913947 | 0.1913947 | 0.1923121 | 99.38209 | 99.0604 | 12 | 12 | 0 | 0 | 0 | 0 | 0
OCCHO | 1.40729 | 1.131267 | 1.475908 | 93.12547 | 87.27815 | 9 | 6 | 1 | 2 | 0 | 0 | 2
OCCO | 1.67086 | 1.420474 | 1.979231 | 92.51701 | 86.02589 | 7 | 4 | 2 | 1 | 0 | 0 | 1
COH | 0.3148997 | 0.3630033 | 0.3292424 | 98.84354 | 97.57271 | 6 | 5 | 1 | 0 | 0 | 0 | 0
CHO | 0.1475347 | 0.1127334 | 0.1900504 | 90.79365 | 81.58837 | 6 | 3 | 2 | 1 | 0 | 1 | 0
CH | 0.2831717 | 0.2831717 | 0.2889826 | 99.86395 | 99.74832 | 6 | 6 | 0 | 0 | 0 | 0 | 0

## UMA_omat_m
Adsorbate_name | MAE_total (eV) | MAE_normal (eV) | MAE_single (eV) | ADwT (%) | AMDwT (%) | Num_total | Num_normal | Num_adsorbate_migration | Anomaly count
[9 empty] | total | reproduction failure | unphysical relaxation | energy anomaly
CO | 0.6902364 | 0.6507376 | 0.7057253 | 82.22559 | 89.6871 | 37 | 36 | 0 | 1 | 0 | 0 | 1
C | 0.6134742 | 0.4412289 | 0.5136144 | 80.4384 | 81.45994 | 27 | 22 | 3 | 2 | 1 | 1 | 0
OH | 0.919397 | 0.8628234 | 0.908115 | 80.09952 | 81.421 | 27 | 22 | 4 | 1 | 0 | 0 | 1
OCC | 0.7515258 | 0.668463 | 0.9145058 | 77.727 | 79.87501 | 23 | 19 | 3 | 1 | 1 | 0 | 0
OCCOH | 0.7194572 | 0.5862461 | 0.7345364 | 75.84821 | 76.45833 | 16 | 12 | 4 | 0 | 0 | 0 | 0
HCOO | 1.436129 | 1.308594 | 1.403966 | 82.37245 | 88.6689 | 12 | 11 | 0 | 1 | 0 | 0 | 1
COOH | 1.522391 | 1.394586 | 1.507031 | 82.55102 | 85.77461 | 12 | 11 | 0 | 1 | 0 | 0 | 1
CH2 | 0.8063198 | 0.4040934 | 0.5414015 | 79.05045 | 75.19761 | 12 | 8 | 3 | 1 | 0 | 0 | 1
H | 0.3891695 | 0.3560286 | 0.3420378 | 83.16327 | 85.93028 | 12 | 11 | 1 | 0 | 0 | 0 | 0
OCCHO | 0.5566005 | 0.5711137 | 0.5548766 | 77.62661 | 78.86652 | 9 | 8 | 1 | 0 | 0 | 0 | 0
OCCO | 0.6901752 | 0.4712039 | 1.009072 | 75.44218 | 73.69128 | 7 | 4 | 2 | 1 | 0 | 0 | 1
COH | 0.766116 | 0.4797424 | 0.7294668 | 83.28231 | 88.24944 | 6 | 4 | 1 | 1 | 0 | 0 | 1
CHO | 0.531039 | 0.5419094 | 0.4221855 | 76.76871 | 73.33333 | 6 | 4 | 2 | 0 | 0 | 0 | 0
CH | 0.6569203 | 0.3732192 | 0.6412176 | 84.30272 | 90.45861 | 6 | 5 | 0 | 1 | 0 | 0 | 1

## UMA_omat_s
Adsorbate_name | MAE_total (eV) | MAE_normal (eV) | MAE_single (eV) | ADwT (%) | AMDwT (%) | Num_total | Num_normal | Num_adsorbate_migration | Anomaly count
[9 empty] | total | reproduction failure | unphysical relaxation | energy anomaly
CO | 0.868248 | 0.7895485 | 0.8468284 | 82.83048 | 87.61836 | 37 | 33 | 2 | 2 | 0 | 0 | 2
C | 0.5153483 | 0.4018028 | 0.4719272 | 83.74276 | 86.90654 | 27 | 23 | 2 | 2 | 1 | 0 | 1
OH | 0.8123318 | 0.7001351 | 1.036722 | 82.29025 | 85.45074 | 27 | 24 | 2 | 1 | 0 | 0 | 1
OCC | 0.7478749 | 0.661614 | 0.8988453 | 79.26353 | 80.70616 | 23 | 20 | 3 | 0 | 0 | 0 | 0
OCCOH | 0.6896938 | 0.7195255 | 0.671228 | 81.49235 | 83.22357 | 16 | 13 | 3 | 0 | 0 | 0 | 0
HCOO | 1.483841 | 0.7036797 | 3.669392 | 79.98866 | 85.57047 | 12 | 9 | 1 | 2 | 0 | 0 | 2
COOH | 1.49539 | 0.9599352 | 3.162117 | 78.43821 | 75.56022 | 12 | 8 | 1 | 3 | 2 | 0 | 1
CH2 | 0.5060053 | 0.4145051 | 0.3598698 | 80.9042 | 77.69016 | 12 | 9 | 3 | 0 | 0 | 0 | 0
H | 0.303903 | 0.1612014 | 0.2530691 | 84.57483 | 86.7981 | 12 | 11 | 1 | 0 | 0 | 0 | 0
OCCHO | 0.6116759 | 0.7768088 | 0.6573856 | 70.69917 | 72.92195 | 9 | 6 | 3 | 0 | 0 | 0 | 0
OCCO | 0.6775714 | 0.6035999 | 1.123475 | 74.75219 | 73.79994 | 7 | 4 | 2 | 1 | 0 | 0 | 1
COH | 0.7504687 | 0.7504687 | 0.7785213 | 84.64286 | 89.68121 | 6 | 6 | 0 | 0 | 0 | 0 | 0
CHO | 0.672274 | 0.4581023 | 0.372089 | 80.2551 | 78.49553 | 6 | 5 | 1 | 0 | 0 | 0 | 0
CH | 0.3320783 | 0.3320783 | 0.3346121 | 85.71429 | 90.73826 | 6 | 6 | 0 | 0 | 0 | 0 | 0