## MLIP_Data
MLIP_name | Normal rate (%) | Adsorbate migration rate (%) | Anomaly rate (%) |  |  |  | MAE_total (eV) | MAE_normal (eV) | MAE_single (eV) | ADwT (%) | AMDwT (%) | Num_total | Time_total (s) | Time_per_step (s) | Steps_total
|  |  | total | reproduction failure | unphysical relaxation | energy anomaly
AlphaNet | 67.56757 | 13.51351 | 18.91892 | 2.702703 | 16.21622 | 0 | 0.5140348 | 0.4688097 | 0.5317838 | 83.04468 | 77.94909 | 37 | 558.4769 | 0.0341827 | 16338
CHGNet | 59.45946 | 10.81081 | 29.72973 | 16.21622 | 10.81081 | 2.702703 | 0.7104646 | 0.5753273 | 0.6523532 | 80.97904 | 73.15648 | 37 | 749.3355 | 0.09512955 | 7877
DP | 86.48649 | 2.702703 | 10.81081 | 0 | 10.81081 | 0 | 0.3874055 | 0.2348812 | 0.2767359 | 88.59073 | 84.88784 | 37 | 675.6092 | 0.1700073 | 3974
eqnorm | 91.89189 | 5.405405 | 2.702703 | 0 | 2.702703 | 0 | 0.3319594 | 0.3299283 | 0.3660466 | 87.98952 | 86.0052 | 37 | 364.0212 | 0.09283886 | 3921
eSEN | 89.18919 | 2.702703 | 8.108108 | 5.405405 | 2.702703 | 0 | 0.1859436 | 0.1310004 | 0.1182568 | 92.5786 | 91.77036 | 37 | 751.1432 | 0.3055912 | 2458
GRACE | 81.08108 | 10.81081 | 8.108108 | 0 | 8.108108 | 0 | 0.3061727 | 0.2564947 | 0.273829 | 85.28314 | 84.11603 | 37 | 125.4246 | 0.02903348 | 4320
MACE | 83.78378 | 10.81081 | 5.405405 | 0 | 5.405405 | 0 | 0.4405548 | 0.4042071 | 0.4630756 | 86.29987 | 84.04075 | 37 | 152.4982 | 0.03601754 | 4234
MATLANTISv8 | 91.89189 | 8.108108 | 0 | 0 | 0 | 0 | 0.1762191 | 0.1502626 | 0.1387192 | 92.02519 | 90.73312 | 37 | 230.5981 | 0.08685427 | 2655
MATLANTISv8_D3 | 94.59459 | 5.405405 | 0 | 0 | 0 | 0 | 0.2745782 | 0.2537939 | 0.2173734 | 90.82 | 89.63087 | 37 | 251.8903 | 0.09356996 | 2692
MatterSim | 83.78378 | 10.81081 | 5.405405 | 0 | 5.405405 | 0 | 0.3348575 | 0.2204262 | 0.2658632 | 89.60563 | 84.87363 | 37 | 190.5152 | 0.05044087 | 3777
ORB | 83.78378 | 2.702703 | 13.51351 | 5.405405 | 8.108108 | 0 | 0.3177811 | 0.244991 | 0.242229 | 90.56076 | 88.60844 | 37 | 101.9078 | 0.02384923 | 4273
SevenNet | 89.18919 | 8.108108 | 2.702703 | 0 | 2.702703 | 0 | 0.2826022 | 0.2241805 | 0.2233929 | 88.05939 | 85.55807 | 37 | 308.316 | 0.08213 | 3754
UMA_oc20_m | 78.37838 | 5.405405 | 16.21622 | 5.405405 | 10.81081 | 0 | 0.2174699 | 0.1145302 | 0.1514693 | 86.59404 | 86.76522 | 37 | 2038.935 | 0.3403898 | 5990
UMA_oc20_s | 78.37838 | 10.81081 | 10.81081 | 2.702703 | 8.108108 | 0 | 0.4454321 | 0.189999 | 0.2281199 | 84.55782 | 83.42705 | 37 | 628.82 | 0.1059869 | 5933
UMA_omat_m | 94.59459 | 5.405405 | 0 | 0 | 0 | 0 | 0.4457851 | 0.4098029 | 0.4254465 | 92.59607 | 92.68184 | 37 | 806.5425 | 0.4133995 | 1951
UMA_omat_s | 94.59459 | 2.702703 | 2.702703 | 0 | 2.702703 | 0 | 0.3285863 | 0.2961897 | 0.2823767 | 92.61997 | 91.02425 | 37 | 281.7253 | 0.1061512 | 2654

## anomaly
MLIP_name | Num_normal | Num_adsorbate_migration | Anomaly count |  |  |  | Reproduction failure |  |  | Unphysical relaxation
|  |  | total | reproduction failure | unphysical relaxation | energy anomaly | ads_eng_seed | ads_seed | slab_seed | ads_conv | ads_move | slab_conv | slab_move
AlphaNet | 25 | 5 | 7 | 1 | 6 | 0 | 1 | 1 | 0 | 1 | 3 | 3 | 3
CHGNet | 22 | 4 | 11 | 6 | 4 | 1 | 6 | 6 | 5 | 0 | 10 | 0 | 9
DP | 32 | 1 | 4 | 0 | 4 | 0 | 0 | 0 | 0 | 0 | 3 | 0 | 3
eqnorm | 34 | 2 | 1 | 0 | 1 | 0 | 0 | 0 | 0 | 0 | 1 | 0 | 0
eSEN | 33 | 1 | 3 | 2 | 1 | 0 | 2 | 2 | 0 | 0 | 1 | 0 | 0
GRACE | 30 | 4 | 3 | 0 | 3 | 0 | 0 | 0 | 0 | 0 | 0 | 0 | 3
MACE | 31 | 4 | 2 | 0 | 2 | 0 | 0 | 0 | 0 | 0 | 2 | 0 | 0
MATLANTISv8 | 34 | 3 | 0 | 0 | 0 | 0 | 0 | 0 | 0 | 0 | 0 | 0 | 0
MATLANTISv8_D3 | 35 | 2 | 0 | 0 | 0 | 0 | 0 | 0 | 0 | 0 | 0 | 0 | 0
MatterSim | 31 | 4 | 2 | 0 | 2 | 0 | 0 | 0 | 0 | 0 | 2 | 0 | 0
ORB | 31 | 1 | 5 | 2 | 3 | 0 | 2 | 2 | 0 | 0 | 3 | 0 | 0
SevenNet | 33 | 3 | 1 | 0 | 1 | 0 | 0 | 0 | 0 | 0 | 1 | 0 | 0
UMA_oc20_m | 29 | 2 | 6 | 2 | 4 | 0 | 2 | 2 | 0 | 0 | 2 | 0 | 3
UMA_oc20_s | 29 | 4 | 4 | 1 | 3 | 0 | 1 | 1 | 0 | 0 | 4 | 0 | 0
UMA_omat_m | 35 | 2 | 0 | 0 | 0 | 0 | 0 | 0 | 0 | 0 | 0 | 0 | 0
UMA_omat_s | 35 | 1 | 1 | 0 | 1 | 0 | 0 | 0 | 0 | 0 | 1 | 0 | 0

## AlphaNet
Adsorbate_name | MAE_total (eV) | MAE_normal (eV) | MAE_single (eV) | ADwT (%) | AMDwT (%) | Num_total | Num_normal | Num_adsorbate_migration | Anomaly count
[9 empty] | total | reproduction failure | unphysical relaxation | energy anomaly
HO | 0.5042778 | 0.388196 | 0.4492269 | 84.97122 | 81.83445 | 13 | 9 | 2 | 2 | 0 | 2 | 0
O | 0.3868689 | 0.4530863 | 0.4289257 | 85.01308 | 80.78386 | 13 | 9 | 1 | 3 | 0 | 3 | 0
HO2 | 0.6758528 | 0.5926718 | 0.7509106 | 78.44156 | 70.00712 | 11 | 7 | 2 | 2 | 1 | 1 | 0

## CHGNet
Adsorbate_name | MAE_total (eV) | MAE_normal (eV) | MAE_single (eV) | ADwT (%) | AMDwT (%) | Num_total | Num_normal | Num_adsorbate_migration | Anomaly count
[9 empty] | total | reproduction failure | unphysical relaxation | energy anomaly
HO | 0.5009057 | 0.3293688 | 0.2803239 | 81.57248 | 74.32456 | 13 | 8 | 1 | 4 | 2 | 2 | 0
O | 0.7248884 | 0.4601985 | 0.6552067 | 82.5798 | 75.9069 | 13 | 8 | 1 | 4 | 2 | 1 | 1
HO2 | 0.9410789 | 1.056777 | 1.088652 | 78.3859 | 68.52552 | 11 | 6 | 2 | 3 | 2 | 1 | 0

## DP
Adsorbate_name | MAE_total (eV) | MAE_normal (eV) | MAE_single (eV) | ADwT (%) | AMDwT (%) | Num_total | Num_normal | Num_adsorbate_migration | Anomaly count
[9 empty] | total | reproduction failure | unphysical relaxation | energy anomaly
HO | 0.3285969 | 0.2534826 | 0.3180565 | 89.11041 | 87.83772 | 13 | 12 | 0 | 1 | 0 | 1 | 0
O | 0.2804719 | 0.1647418 | 0.1992388 | 89.59969 | 85.73309 | 13 | 11 | 0 | 2 | 0 | 2 | 0
HO2 | 0.5832826 | 0.2958052 | 0.3194901 | 86.78417 | 80.40268 | 11 | 9 | 1 | 1 | 0 | 1 | 0

## eqnorm
Adsorbate_name | MAE_total (eV) | MAE_normal (eV) | MAE_single (eV) | ADwT (%) | AMDwT (%) | Num_total | Num_normal | Num_adsorbate_migration | Anomaly count
[9 empty] | total | reproduction failure | unphysical relaxation | energy anomaly
HO | 0.2589607 | 0.2589607 | 0.266809 | 88.73365 | 88.80399 | 13 | 13 | 0 | 0 | 0 | 0 | 0
O | 0.425184 | 0.4395564 | 0.4505975 | 88.35426 | 87.91946 | 13 | 12 | 1 | 0 | 0 | 0 | 0
HO2 | 0.3080561 | 0.2862664 | 0.3834035 | 86.67904 | 80.43522 | 11 | 9 | 1 | 1 | 0 | 1 | 0

## eSEN
Adsorbate_name | MAE_total (eV) | MAE_normal (eV) | MAE_single (eV) | ADwT (%) | AMDwT (%) | Num_total | Num_normal | Num_adsorbate_migration | Anomaly count
[9 empty] | total | reproduction failure | unphysical relaxation | energy anomaly
HO | 0.1043149 | 0.1043149 | 0.1022206 | 93.98744 | 94.8348 | 13 | 13 | 0 | 0 | 0 | 0 | 0
O | 0.2969298 | 0.1512441 | 0.1148259 | 92.53532 | 87.74135 | 13 | 10 | 0 | 3 | 2 | 1 | 0
HO2 | 0.1512483 | 0.1454479 | 0.1412635 | 90.96475 | 92.91031 | 11 | 10 | 1 | 0 | 0 | 0 | 0

## GRACE
Adsorbate_name | MAE_total (eV) | MAE_normal (eV) | MAE_single (eV) | ADwT (%) | AMDwT (%) | Num_total | Num_normal | Num_adsorbate_migration | Anomaly count
[9 empty] | total | reproduction failure | unphysical relaxation | energy anomaly
HO | 0.3014535 | 0.3208865 | 0.2816535 | 87.2135 | 87.28188 | 13 | 11 | 1 | 1 | 0 | 1 | 0
O | 0.2144891 | 0.1552264 | 0.173824 | 87.21873 | 86.92652 | 13 | 11 | 1 | 1 | 0 | 1 | 0
HO2 | 0.4201031 | 0.3071998 | 0.3827695 | 80.71429 | 77.05308 | 11 | 8 | 2 | 1 | 0 | 1 | 0

## MACE
Adsorbate_name | MAE_total (eV) | MAE_normal (eV) | MAE_single (eV) | ADwT (%) | AMDwT (%) | Num_total | Num_normal | Num_adsorbate_migration | Anomaly count
[9 empty] | total | reproduction failure | unphysical relaxation | energy anomaly
HO | 0.3718205 | 0.3758384 | 0.3474804 | 86.02041 | 85.26329 | 13 | 10 | 2 | 1 | 0 | 1 | 0
O | 0.4709216 | 0.4709216 | 0.4547006 | 87.29199 | 87.94786 | 13 | 13 | 0 | 0 | 0 | 0 | 0
HO2 | 0.4858983 | 0.3312569 | 0.6095857 | 85.45764 | 77.97844 | 11 | 8 | 2 | 1 | 0 | 1 | 0

## MATLANTISv8
Adsorbate_name | MAE_total (eV) | MAE_normal (eV) | MAE_single (eV) | ADwT (%) | AMDwT (%) | Num_total | Num_normal | Num_adsorbate_migration | Anomaly count
[9 empty] | total | reproduction failure | unphysical relaxation | energy anomaly
HO | 0.2185581 | 0.1624554 | 0.142087 | 92.50392 | 90.24867 | 13 | 11 | 2 | 0 | 0 | 0 | 0
O | 0.1241949 | 0.1241949 | 0.1124969 | 93.21821 | 92.43418 | 13 | 13 | 0 | 0 | 0 | 0 | 0
HO2 | 0.1876653 | 0.1707385 | 0.1657289 | 90.04947 | 89.2953 | 11 | 10 | 1 | 0 | 0 | 0 | 0

## MATLANTISv8_D3
Adsorbate_name | MAE_total (eV) | MAE_normal (eV) | MAE_single (eV) | ADwT (%) | AMDwT (%) | Num_total | Num_normal | Num_adsorbate_migration | Anomaly count
[9 empty] | total | reproduction failure | unphysical relaxation | energy anomaly
HO | 0.3377084 | 0.2830546 | 0.225143 | 89.0607 | 88.69472 | 13 | 11 | 2 | 0 | 0 | 0 | 0
O | 0.1832019 | 0.1832019 | 0.1533532 | 91.84458 | 91.28291 | 13 | 13 | 0 | 0 | 0 | 0 | 0
HO2 | 0.3079601 | 0.3079601 | 0.2838513 | 91.68831 | 88.78483 | 11 | 11 | 0 | 0 | 0 | 0 | 0

## MatterSim
Adsorbate_name | MAE_total (eV) | MAE_normal (eV) | MAE_single (eV) | ADwT (%) | AMDwT (%) | Num_total | Num_normal | Num_adsorbate_migration | Anomaly count
[9 empty] | total | reproduction failure | unphysical relaxation | energy anomaly
HO | 0.2937982 | 0.1998533 | 0.2363875 | 90.89482 | 90.13939 | 13 | 12 | 1 | 0 | 0 | 0 | 0
O | 0.3760659 | 0.1912124 | 0.2712865 | 90.39246 | 86.74152 | 13 | 11 | 0 | 2 | 0 | 2 | 0
HO2 | 0.3346811 | 0.2914546 | 0.2942888 | 87.15213 | 76.44295 | 11 | 8 | 3 | 0 | 0 | 0 | 0

## ORB
Adsorbate_name | MAE_total (eV) | MAE_normal (eV) | MAE_single (eV) | ADwT (%) | AMDwT (%) | Num_total | Num_normal | Num_adsorbate_migration | Anomaly count
[9 empty] | total | reproduction failure | unphysical relaxation | energy anomaly
HO | 0.2586384 | 0.2586384 | 0.2566346 | 92.11408 | 91.84306 | 13 | 13 | 0 | 0 | 0 | 0 | 0
O | 0.3929595 | 0.1397001 | 0.1872494 | 91.12507 | 86.14524 | 13 | 9 | 0 | 4 | 2 | 2 | 0
HO2 | 0.29883 | 0.3305691 | 0.29018 | 88.05813 | 87.69677 | 11 | 9 | 1 | 1 | 0 | 1 | 0

## SevenNet
Adsorbate_name | MAE_total (eV) | MAE_normal (eV) | MAE_single (eV) | ADwT (%) | AMDwT (%) | Num_total | Num_normal | Num_adsorbate_migration | Anomaly count
[9 empty] | total | reproduction failure | unphysical relaxation | energy anomaly
HO | 0.2977036 | 0.1800631 | 0.1969017 | 89.66248 | 89.0105 | 13 | 12 | 1 | 0 | 0 | 0 | 0
O | 0.3478263 | 0.3069366 | 0.2801983 | 89.36682 | 86.39047 | 13 | 12 | 0 | 1 | 0 | 1 | 0
HO2 | 0.1876719 | 0.1726625 | 0.1875671 | 84.61967 | 80.4942 | 11 | 9 | 2 | 0 | 0 | 0 | 0

## UMA_oc20_m
Adsorbate_name | MAE_total (eV) | MAE_normal (eV) | MAE_single (eV) | ADwT (%) | AMDwT (%) | Num_total | Num_normal | Num_adsorbate_migration | Anomaly count
[9 empty] | total | reproduction failure | unphysical relaxation | energy anomaly
HO | 0.1649035 | 0.09901964 | 0.1356018 | 87.70539 | 87.65961 | 13 | 10 | 1 | 2 | 1 | 1 | 0
O | 0.3146496 | 0.1023738 | 0.1536611 | 87.07221 | 85.52056 | 13 | 10 | 0 | 3 | 1 | 2 | 0
HO2 | 0.1647451 | 0.1452714 | 0.1676313 | 84.71552 | 87.17917 | 11 | 9 | 1 | 1 | 0 | 1 | 0

## UMA_oc20_s
Adsorbate_name | MAE_total (eV) | MAE_normal (eV) | MAE_single (eV) | ADwT (%) | AMDwT (%) | Num_total | Num_normal | Num_adsorbate_migration | Anomaly count
[9 empty] | total | reproduction failure | unphysical relaxation | energy anomaly
HO | 0.5437349 | 0.1750322 | 0.1910338 | 85.74307 | 85.64877 | 13 | 10 | 2 | 1 | 1 | 0 | 0
O | 0.528436 | 0.1572567 | 0.2313468 | 86.00209 | 82.11065 | 13 | 10 | 0 | 3 | 0 | 3 | 0
HO2 | 0.2311606 | 0.2430092 | 0.2681354 | 81.45022 | 82.35713 | 11 | 9 | 2 | 0 | 0 | 0 | 0

## UMA_omat_m
Adsorbate_name | MAE_total (eV) | MAE_normal (eV) | MAE_single (eV) | ADwT (%) | AMDwT (%) | Num_total | Num_normal | Num_adsorbate_migration | Anomaly count
[9 empty] | total | reproduction failure | unphysical relaxation | energy anomaly
HO | 0.3924718 | 0.3924718 | 0.3908075 | 93.89325 | 94.72122 | 13 | 13 | 0 | 0 | 0 | 0 | 0
O | 0.2890923 | 0.2890923 | 0.2881796 | 94.01099 | 94.77543 | 13 | 13 | 0 | 0 | 0 | 0 | 0
HO2 | 0.6939742 | 0.6091966 | 0.6286082 | 89.39085 | 87.79744 | 11 | 9 | 2 | 0 | 0 | 0 | 0

## UMA_omat_s
Adsorbate_name | MAE_total (eV) | MAE_normal (eV) | MAE_single (eV) | ADwT (%) | AMDwT (%) | Num_total | Num_normal | Num_adsorbate_migration | Anomaly count
[9 empty] | total | reproduction failure | unphysical relaxation | energy anomaly
HO | 0.3130773 | 0.2393048 | 0.2329332 | 92.53532 | 90.51884 | 13 | 12 | 1 | 0 | 0 | 0 | 0
O | 0.2968415 | 0.2721861 | 0.2680294 | 92.96703 | 91.52039 | 13 | 12 | 0 | 1 | 0 | 1 | 0
HO2 | 0.3844317 | 0.3844317 | 0.3577659 | 92.30983 | 91.03518 | 11 | 11 | 0 | 0 | 0 | 0 | 0