## MLIP_Data
MLIP_name | Normal rate (%) | Adsorbate migration rate (%) | Anomaly rate (%) |  |  |  | MAE_total (eV) | MAE_normal (eV) | MAE_single (eV) | ADwT (%) | AMDwT (%) | Num_total | Time_total (s) | Time_per_step (s) | Steps_total
|  |  | total | reproduction failure | unphysical relaxation | energy anomaly
AlphaNet | 97.95918 | 0 | 2.040816 | 1.360544 | 0.6802721 | 0 | 0.6238882 | 0.6171662 | 0.6053543 | 87.62784 | 90.72775 | 147 | 600.2774 | 0.03277518 | 18315
CHGNet | 98.63946 | 0 | 1.360544 | 1.360544 | 0 | 0 | 0.5901567 | 0.5917036 | 0.5584055 | 83.89352 | 87.65154 | 147 | 881.7908 | 0.05014734 | 17584
DP | 86.39456 | 0 | 13.60544 | 0 | 0 | 13.60544 | 1.115369 | 0.9377755 | 1.109031 | 86.76385 | 91.56729 | 147 | 1442.834 | 0.1387074 | 10402
eqnorm | 97.27891 | 2.721088 | 0 | 0 | 0 | 0 | 0.5187741 | 0.522841 | 0.4766519 | 86.40613 | 87.73981 | 147 | 1285.536 | 0.08392325 | 15318
eSEN | 42.85714 | 0 | 57.14286 | 0 | 0 | 57.14286 | 5.162453 | 0.3038101 | 5.164378 | 90.19298 | 93.39375 | 147 | 1512.777 | 0.1666421 | 9078
GRACE | 42.85714 | 0 | 57.14286 | 0 | 0 | 57.14286 | 1.881538 | 0.3239571 | 1.86794 | 88.55685 | 91.84358 | 147 | 125.0119 | 0.0126543 | 9879
MACE | 76.19048 | 12.2449 | 11.56463 | 1.360544 | 1.360544 | 8.843537 | 1.012944 | 0.8278814 | 1.098723 | 86.71364 | 83.67758 | 147 | 694.757 | 0.02849817 | 24379
MATLANTISv8 | 91.15646 | 0 | 8.843537 | 0 | 0 | 8.843537 | 1.04656 | 0.9407681 | 1.030225 | 84.48147 | 89.83944 | 147 | 925.1741 | 0.08487836 | 10900
MATLANTISv8_D3 | 36.73469 | 0 | 63.26531 | 0 | 10.20408 | 53.06122 | 2.236683 | 0.4213155 | 2.177913 | 63.08714 | 79.41241 | 147 | 1327.633 | 0.09484451 | 13998
MatterSim | 42.85714 | 0 | 57.14286 | 0 | 0 | 57.14286 | 1.918851 | 0.2760069 | 1.915606 | 88.79726 | 91.54416 | 147 | 445.415 | 0.04176418 | 10665
ORB | 90.47619 | 0 | 9.52381 | 0 | 0 | 9.52381 | 1.034429 | 0.8888818 | 1.032938 | 83.60822 | 89.3838 | 147 | 213.2016 | 0.0186186 | 11451
SevenNet | 68.70748 | 0 | 31.29252 | 0 | 0 | 31.29252 | 1.404263 | 0.8988574 | 1.378155 | 88.98931 | 91.42728 | 147 | 752.6523 | 0.07416024 | 10149
UMA_oc20_m | 100 | 0 | 0 | 0 | 0 | 0 | 0.5333702 | 0.5333702 | 0.5341202 | 99.80078 | 99.61933 | 63 | 230.7396 | 0.2352086 | 981
UMA_oc20_s | 100 | 0 | 0 | 0 | 0 | 0 | 0.3423561 | 0.3423561 | 0.3405643 | 99.68254 | 99.47853 | 63 | 116.2981 | 0.1020159 | 1140
UMA_omat_m | 100 | 0 | 0 | 0 | 0 | 0 | 0.8631426 | 0.8631426 | 0.8695484 | 83.28798 | 90.09517 | 63 | 1072.267 | 0.2359224 | 4545
UMA_omat_s | 100 | 0 | 0 | 0 | 0 | 0 | 0.6635698 | 0.6635698 | 0.6611555 | 83.24317 | 90.22815 | 63 | 460.4631 | 0.1005158 | 4581

## anomaly
MLIP_name | Num_normal | Num_adsorbate_migration | Anomaly count |  |  |  | Reproduction failure |  |  | Unphysical relaxation
|  |  | total | reproduction failure | unphysical relaxation | energy anomaly | ads_eng_seed | ads_seed | slab_seed | ads_conv | ads_move | slab_conv | slab_move
AlphaNet | 144 | 0 | 3 | 2 | 1 | 0 | 2 | 2 | 0 | 3 | 0 | 0 | 0
CHGNet | 145 | 0 | 2 | 2 | 0 | 0 | 2 | 2 | 0 | 2 | 0 | 0 | 0
DP | 127 | 0 | 20 | 0 | 0 | 20 | 0 | 0 | 0 | 0 | 0 | 0 | 0
eqnorm | 143 | 4 | 0 | 0 | 0 | 0 | 0 | 0 | 0 | 0 | 0 | 0 | 0
eSEN | 63 | 0 | 84 | 0 | 0 | 84 | 0 | 0 | 0 | 0 | 0 | 0 | 0
GRACE | 63 | 0 | 84 | 0 | 0 | 84 | 0 | 0 | 0 | 0 | 0 | 0 | 0
MACE | 112 | 18 | 17 | 2 | 2 | 13 | 2 | 2 | 0 | 4 | 0 | 0 | 0
MATLANTISv8 | 134 | 0 | 13 | 0 | 0 | 13 | 0 | 0 | 0 | 0 | 0 | 0 | 0
MATLANTISv8_D3 | 54 | 0 | 93 | 0 | 15 | 78 | 0 | 0 | 0 | 0 | 9 | 0 | 13
MatterSim | 63 | 0 | 84 | 0 | 0 | 84 | 0 | 0 | 0 | 0 | 0 | 0 | 0
ORB | 133 | 0 | 14 | 0 | 0 | 14 | 0 | 0 | 0 | 0 | 0 | 0 | 0
SevenNet | 101 | 0 | 46 | 0 | 0 | 46 | 0 | 0 | 0 | 0 | 0 | 0 | 0
UMA_oc20_m | 63 | 0 | 0 | 0 | 0 | 0 | 0 | 0 | 0 | 0 | 0 | 0 | 0
UMA_oc20_s | 63 | 0 | 0 | 0 | 0 | 0 | 0 | 0 | 0 | 0 | 0 | 0 | 0
UMA_omat_m | 63 | 0 | 0 | 0 | 0 | 0 | 0 | 0 | 0 | 0 | 0 | 0 | 0
UMA_omat_s | 63 | 0 | 0 | 0 | 0 | 0 | 0 | 0 | 0 | 0 | 0 | 0 | 0

## AlphaNet
Adsorbate_name | MAE_total (eV) | MAE_normal (eV) | MAE_single (eV) | ADwT (%) | AMDwT (%) | Num_total | Num_normal | Num_adsorbate_migration | Anomaly count
[9 empty] | total | reproduction failure | unphysical relaxation | energy anomaly
N | 0.2743576 | 0.2875348 | 0.281033 | 87.57694 | 90.9151 | 21 | 20 | 0 | 1 | 1 | 0 | 0
NO | 0.296199 | 0.296199 | 0.2756509 | 88.2151 | 92.46937 | 21 | 21 | 0 | 0 | 0 | 0 | 0
O | 0.2278371 | 0.2278371 | 0.2151534 | 87.60609 | 90.21839 | 21 | 21 | 0 | 0 | 0 | 0 | 0

## CHGNet
Adsorbate_name | MAE_total (eV) | MAE_normal (eV) | MAE_single (eV) | ADwT (%) | AMDwT (%) | Num_total | Num_normal | Num_adsorbate_migration | Anomaly count
[9 empty] | total | reproduction failure | unphysical relaxation | energy anomaly
N | 0.2870794 | 0.266677 | 0.2596324 | 83.96663 | 86.24907 | 21 | 20 | 0 | 1 | 1 | 0 | 0
NO | 0.3742292 | 0.3742292 | 0.360957 | 84.53029 | 89.14722 | 21 | 21 | 0 | 0 | 0 | 0 | 0
O | 0.2851418 | 0.2851418 | 0.2196463 | 85.22352 | 89.89507 | 21 | 21 | 0 | 0 | 0 | 0 | 0

## DP
Adsorbate_name | MAE_total (eV) | MAE_normal (eV) | MAE_single (eV) | ADwT (%) | AMDwT (%) | Num_total | Num_normal | Num_adsorbate_migration | Anomaly count
[9 empty] | total | reproduction failure | unphysical relaxation | energy anomaly
N | 0.2609192 | 0.2609192 | 0.2534044 | 87.72595 | 92.15724 | 21 | 21 | 0 | 0 | 0 | 0 | 0
NO | 0.4034107 | 0.4034107 | 0.3939804 | 87.06025 | 92.33248 | 21 | 21 | 0 | 0 | 0 | 0 | 0
O | 0.4055256 | 0.4055256 | 0.3936617 | 87.6482 | 92.1876 | 21 | 21 | 0 | 0 | 0 | 0 | 0

## eqnorm
Adsorbate_name | MAE_total (eV) | MAE_normal (eV) | MAE_single (eV) | ADwT (%) | AMDwT (%) | Num_total | Num_normal | Num_adsorbate_migration | Anomaly count
[9 empty] | total | reproduction failure | unphysical relaxation | energy anomaly
N | 0.5212119 | 0.5472156 | 0.4982646 | 86.3978 | 86.18195 | 21 | 19 | 2 | 0 | 0 | 0 | 0
NO | 0.5583302 | 0.5583302 | 0.5274535 | 86.46906 | 88.13572 | 21 | 21 | 0 | 0 | 0 | 0 | 0
O | 0.3471579 | 0.3471579 | 0.3204969 | 86.72498 | 88.76318 | 21 | 21 | 0 | 0 | 0 | 0 | 0

## eSEN
Adsorbate_name | MAE_total (eV) | MAE_normal (eV) | MAE_single (eV) | ADwT (%) | AMDwT (%) | Num_total | Num_normal | Num_adsorbate_migration | Anomaly count
[9 empty] | total | reproduction failure | unphysical relaxation | energy anomaly
N | 0.2119333 | 0.2119333 | 0.2075355 | 90.50211 | 93.92138 | 21 | 21 | 0 | 0 | 0 | 0 | 0
NO | 0.3550392 | 0.3550392 | 0.3566074 | 90.29316 | 94.05028 | 21 | 21 | 0 | 0 | 0 | 0 | 0
O | 0.3444579 | 0.3444579 | 0.3405826 | 90.33204 | 93.44998 | 21 | 21 | 0 | 0 | 0 | 0 | 0

## GRACE
Adsorbate_name | MAE_total (eV) | MAE_normal (eV) | MAE_single (eV) | ADwT (%) | AMDwT (%) | Num_total | Num_normal | Num_adsorbate_migration | Anomaly count
[9 empty] | total | reproduction failure | unphysical relaxation | energy anomaly
N | 0.2817252 | 0.2817252 | 0.2631171 | 89.10107 | 92.78683 | 21 | 21 | 0 | 0 | 0 | 0 | 0
NO | 0.3462446 | 0.3462446 | 0.3283508 | 88.09524 | 91.84564 | 21 | 21 | 0 | 0 | 0 | 0 | 0
O | 0.3439014 | 0.3439014 | 0.3276206 | 88.92128 | 92.05976 | 21 | 21 | 0 | 0 | 0 | 0 | 0

## MACE
Adsorbate_name | MAE_total (eV) | MAE_normal (eV) | MAE_single (eV) | ADwT (%) | AMDwT (%) | Num_total | Num_normal | Num_adsorbate_migration | Anomaly count
[9 empty] | total | reproduction failure | unphysical relaxation | energy anomaly
N | 0.6905009 | 0.6425949 | 0.6086633 | 86.76061 | 80.53052 | 21 | 16 | 4 | 1 | 1 | 0 | 0
NO | 0.5860253 | 0.5486153 | 0.6073518 | 86.27956 | 86.72632 | 21 | 20 | 1 | 0 | 0 | 0 | 0
O | 0.537672 | 0.5469317 | 0.7018568 | 85.99449 | 79.35602 | 21 | 16 | 4 | 1 | 1 | 0 | 0

## MATLANTISv8
Adsorbate_name | MAE_total (eV) | MAE_normal (eV) | MAE_single (eV) | ADwT (%) | AMDwT (%) | Num_total | Num_normal | Num_adsorbate_migration | Anomaly count
[9 empty] | total | reproduction failure | unphysical relaxation | energy anomaly
N | 0.1896615 | 0.1896615 | 0.1828575 | 85.04859 | 90.25567 | 21 | 21 | 0 | 0 | 0 | 0 | 0
NO | 0.4030112 | 0.4030112 | 0.3902363 | 84.84937 | 91.27943 | 21 | 21 | 0 | 0 | 0 | 0 | 0
O | 0.2837745 | 0.2837745 | 0.2574209 | 84.93683 | 89.52434 | 21 | 21 | 0 | 0 | 0 | 0 | 0

## MATLANTISv8_D3
Adsorbate_name | MAE_total (eV) | MAE_normal (eV) | MAE_single (eV) | ADwT (%) | AMDwT (%) | Num_total | Num_normal | Num_adsorbate_migration | Anomaly count
[9 empty] | total | reproduction failure | unphysical relaxation | energy anomaly
N | 0.3083486 | 0.2714898 | 0.2820159 | 64.31649 | 80.39629 | 21 | 18 | 0 | 3 | 0 | 3 | 0
NO | 0.6507983 | 0.6179826 | 0.6211895 | 63.33657 | 81.05625 | 21 | 18 | 0 | 3 | 0 | 3 | 0
O | 0.4091067 | 0.3744742 | 0.3735753 | 63.74474 | 79.66763 | 21 | 18 | 0 | 3 | 0 | 3 | 0

## MatterSim
Adsorbate_name | MAE_total (eV) | MAE_normal (eV) | MAE_single (eV) | ADwT (%) | AMDwT (%) | Num_total | Num_normal | Num_adsorbate_migration | Anomaly count
[9 empty] | total | reproduction failure | unphysical relaxation | energy anomaly
N | 0.2342819 | 0.2342819 | 0.2213781 | 88.96987 | 92.12688 | 21 | 21 | 0 | 0 | 0 | 0 | 0
NO | 0.4258016 | 0.4258016 | 0.4269383 | 89.06706 | 92.89017 | 21 | 21 | 0 | 0 | 0 | 0 | 0
O | 0.1679371 | 0.1679371 | 0.1494696 | 88.86783 | 91.30446 | 21 | 21 | 0 | 0 | 0 | 0 | 0

## ORB
Adsorbate_name | MAE_total (eV) | MAE_normal (eV) | MAE_single (eV) | ADwT (%) | AMDwT (%) | Num_total | Num_normal | Num_adsorbate_migration | Anomaly count
[9 empty] | total | reproduction failure | unphysical relaxation | energy anomaly
N | 0.309852 | 0.309852 | 0.3078718 | 84.40395 | 89.84819 | 21 | 21 | 0 | 0 | 0 | 0 | 0
NO | 0.3169869 | 0.3169869 | 0.3168044 | 83.8403 | 90.15873 | 21 | 21 | 0 | 0 | 0 | 0 | 0
O | 0.2201811 | 0.2201811 | 0.2134623 | 84.37642 | 89.92756 | 21 | 21 | 0 | 0 | 0 | 0 | 0

## SevenNet
Adsorbate_name | MAE_total (eV) | MAE_normal (eV) | MAE_single (eV) | ADwT (%) | AMDwT (%) | Num_total | Num_normal | Num_adsorbate_migration | Anomaly count
[9 empty] | total | reproduction failure | unphysical relaxation | energy anomaly
N | 0.2759442 | 0.2759442 | 0.2413534 | 89.44606 | 91.90157 | 21 | 21 | 0 | 0 | 0 | 0 | 0
NO | 0.6680859 | 0.6680859 | 0.6357001 | 88.80466 | 91.74497 | 21 | 21 | 0 | 0 | 0 | 0 | 0
O | 0.2039191 | 0.2039191 | 0.1742653 | 89.65986 | 91.52285 | 21 | 21 | 0 | 0 | 0 | 0 | 0

## UMA_oc20_m
Adsorbate_name | MAE_total (eV) | MAE_normal (eV) | MAE_single (eV) | ADwT (%) | AMDwT (%) | Num_total | Num_normal | Num_adsorbate_migration | Anomaly count
[9 empty] | total | reproduction failure | unphysical relaxation | energy anomaly
N | 0.07403958 | 0.07403958 | 0.07960214 | 99.75219 | 99.39011 | 21 | 21 | 0 | 0 | 0 | 0 | 0
NO | 0.4387619 | 0.4387619 | 0.430795 | 99.83965 | 99.80345 | 21 | 21 | 0 | 0 | 0 | 0 | 0
O | 1.087309 | 1.087309 | 1.091963 | 99.8105 | 99.66443 | 21 | 21 | 0 | 0 | 0 | 0 | 0

## UMA_oc20_s
Adsorbate_name | MAE_total (eV) | MAE_normal (eV) | MAE_single (eV) | ADwT (%) | AMDwT (%) | Num_total | Num_normal | Num_adsorbate_migration | Anomaly count
[9 empty] | total | reproduction failure | unphysical relaxation | energy anomaly
N | 0.0685845 | 0.0685845 | 0.07269013 | 99.54325 | 99.28039 | 21 | 21 | 0 | 0 | 0 | 0 | 0
NO | 0.3530167 | 0.3530167 | 0.3436009 | 99.79106 | 99.67988 | 21 | 21 | 0 | 0 | 0 | 0 | 0
O | 0.6054671 | 0.6054671 | 0.6054018 | 99.71331 | 99.47534 | 21 | 21 | 0 | 0 | 0 | 0 | 0

## UMA_omat_m
Adsorbate_name | MAE_total (eV) | MAE_normal (eV) | MAE_single (eV) | ADwT (%) | AMDwT (%) | Num_total | Num_normal | Num_adsorbate_migration | Anomaly count
[9 empty] | total | reproduction failure | unphysical relaxation | energy anomaly
N | 0.4904924 | 0.4904924 | 0.4864356 | 83.21672 | 89.75072 | 21 | 21 | 0 | 0 | 0 | 0 | 0
NO | 1.12119 | 1.12119 | 1.147251 | 83.28312 | 90.60083 | 21 | 21 | 0 | 0 | 0 | 0 | 0
O | 0.9777456 | 0.9777456 | 0.9749592 | 83.36411 | 89.93395 | 21 | 21 | 0 | 0 | 0 | 0 | 0

## UMA_omat_s
Adsorbate_name | MAE_total (eV) | MAE_normal (eV) | MAE_single (eV) | ADwT (%) | AMDwT (%) | Num_total | Num_normal | Num_adsorbate_migration | Anomaly count
[9 empty] | total | reproduction failure | unphysical relaxation | energy anomaly
N | 0.3495831 | 0.3495831 | 0.3495895 | 83.37545 | 90.11026 | 21 | 21 | 0 | 0 | 0 | 0 | 0
NO | 0.8996905 | 0.8996905 | 0.8931308 | 82.86686 | 90.46074 | 21 | 21 | 0 | 0 | 0 | 0 | 0
O | 0.7414357 | 0.7414357 | 0.7407462 | 83.4872 | 90.11345 | 21 | 21 | 0 | 0 | 0 | 0 | 0