## MLIP_Data
MLIP_name | Normal rate (%) | Adsorbate migration rate (%) | Anomaly rate (%) |  |  |  | MAE_total (eV) | MAE_normal (eV) | MAE_single (eV) | ADwT (%) | AMDwT (%) | Num_total | Time_total (s) | Time_per_step (s) | Steps_total
|  |  | total | reproduction failure | unphysical relaxation | energy anomaly
AlphaNet | 80 | 3.703704 | 16.2963 | 0.4938272 | 6.666667 | 9.135802 | 0.870124 | 0.5493555 | 0.8226715 | 85.95591 | 88.89063 | 405 | 1195.888 | 0.03237466 | 36939
CHGNet | 67.90123 | 6.91358 | 25.18519 | 1.481481 | 12.59259 | 11.11111 | 1.168414 | 0.8210875 | 1.017554 | 76.51004 | 80.25454 | 405 | 2969.373 | 0.04701499 | 63158
DP | 88.88889 | 2.962963 | 8.148148 | 0.4938272 | 5.925926 | 1.728395 | 0.5038932 | 0.4109558 | 0.4859219 | 85.90485 | 89.05806 | 405 | 5241.743 | 0.1318777 | 39747
eqnorm | 77.53086 | 5.679012 | 16.79012 | 0.2469136 | 9.62963 | 6.91358 | 0.833443 | 0.6534494 | 0.7551304 | 80.93668 | 83.89626 | 405 | 4212.438 | 0.08473684 | 49712
eSEN | 94.5679 | 0.4938272 | 4.938272 | 0.2469136 | 3.703704 | 0.9876543 | 0.3970046 | 0.3529522 | 0.4068658 | 88.1468 | 91.52487 | 405 | 5365.507 | 0.1616116 | 33200
GRACE | 80.24691 | 2.716049 | 17.03704 | 0 | 5.925926 | 11.11111 | 1.063777 | 0.8438244 | 1.022856 | 85.31855 | 88.43933 | 405 | 571.9242 | 0.01270943 | 45000
MACE | 65.92593 | 10.8642 | 23.20988 | 0.4938272 | 13.82716 | 8.888889 | 1.162356 | 0.7054182 | 0.996682 | 77.70496 | 80.3823 | 405 | 1717.16 | 0.02815339 | 60993
MATLANTISv8 | 89.62963 | 1.234568 | 9.135802 | 0.7407407 | 7.160494 | 1.234568 | 0.5236919 | 0.4272846 | 0.5000722 | 83.69085 | 87.67144 | 405 | 3498.322 | 0.08633568 | 40520
MATLANTISv8_D3 | 81.48148 | 2.222222 | 16.2963 | 2.222222 | 12.34568 | 1.728395 | 0.5764316 | 0.4920041 | 0.5407088 | 69.08978 | 80.58334 | 405 | 5085.865 | 0.09562053 | 53188
MatterSim | 81.23457 | 5.432099 | 13.33333 | 0 | 9.62963 | 3.703704 | 0.726222 | 0.5936412 | 0.6961476 | 83.49903 | 85.65766 | 405 | 1481.349 | 0.03788906 | 39097
ORB | 89.1358 | 3.209877 | 7.654321 | 0.7407407 | 5.185185 | 1.728395 | 0.5253752 | 0.4539248 | 0.5266397 | 82.83841 | 87.65833 | 405 | 765.7228 | 0.01819597 | 42082
SevenNet | 84.69136 | 1.975309 | 13.33333 | 0.4938272 | 5.432099 | 7.407407 | 0.7938576 | 0.5595266 | 0.7942924 | 86.24103 | 89.93233 | 405 | 3040.82 | 0.07527714 | 40395
UMA_oc20_m | 95.80247 | 0.2469136 | 3.950617 | 0.2469136 | 3.703704 | 0 | 0.3568097 | 0.3270703 | 0.4017166 | 95.40102 | 96.12605 | 405 | 3964.488 | 0.225383 | 17590
UMA_oc20_s | 94.32099 | 0.7407407 | 4.938272 | 0 | 4.691358 | 0.2469136 | 0.3607692 | 0.33213 | 0.4065274 | 93.33434 | 94.81749 | 405 | 2098.484 | 0.09965259 | 21058
UMA_omat_m | 91.11111 | 1.728395 | 7.160494 | 1.975309 | 4.938272 | 0.2469136 | 0.5670835 | 0.4706672 | 0.6516482 | 82.95414 | 88.725 | 405 | 10228 | 0.2238416 | 45693
UMA_omat_s | 87.40741 | 3.703704 | 8.888889 | 0.4938272 | 7.160494 | 1.234568 | 0.7857742 | 0.6823357 | 0.8515906 | 80.75855 | 86.14583 | 405 | 5215.655 | 0.09843458 | 52986

## anomaly
MLIP_name | Num_normal | Num_adsorbate_migration | Anomaly count |  |  |  | Reproduction failure |  |  | Unphysical relaxation
|  |  | total | reproduction failure | unphysical relaxation | energy anomaly | ads_eng_seed | ads_seed | slab_seed | ads_conv | ads_move | slab_conv | slab_move
AlphaNet | 324 | 15 | 66 | 2 | 27 | 37 | 2 | 2 | 0 | 0 | 25 | 0 | 12
CHGNet | 275 | 28 | 102 | 6 | 51 | 45 | 6 | 3 | 0 | 2 | 52 | 3 | 25
DP | 360 | 12 | 33 | 2 | 24 | 7 | 2 | 0 | 2 | 0 | 22 | 2 | 12
eqnorm | 314 | 23 | 68 | 1 | 39 | 28 | 1 | 1 | 0 | 1 | 35 | 0 | 23
eSEN | 383 | 2 | 20 | 1 | 15 | 4 | 1 | 1 | 0 | 0 | 16 | 0 | 12
GRACE | 325 | 11 | 69 | 0 | 24 | 45 | 0 | 0 | 0 | 2 | 16 | 0 | 13
MACE | 267 | 44 | 94 | 2 | 56 | 36 | 2 | 2 | 0 | 3 | 52 | 0 | 12
MATLANTISv8 | 363 | 5 | 37 | 3 | 29 | 5 | 3 | 2 | 2 | 0 | 31 | 0 | 23
MATLANTISv8_D3 | 330 | 9 | 66 | 9 | 50 | 7 | 9 | 7 | 5 | 2 | 54 | 0 | 31
MatterSim | 329 | 22 | 54 | 0 | 39 | 15 | 0 | 0 | 0 | 0 | 35 | 0 | 8
ORB | 361 | 13 | 31 | 3 | 21 | 7 | 3 | 0 | 2 | 1 | 23 | 0 | 13
SevenNet | 343 | 8 | 54 | 2 | 22 | 30 | 2 | 1 | 0 | 3 | 22 | 0 | 4
UMA_oc20_m | 388 | 1 | 16 | 1 | 15 | 0 | 1 | 1 | 0 | 0 | 16 | 0 | 11
UMA_oc20_s | 382 | 3 | 20 | 0 | 19 | 1 | 0 | 0 | 0 | 0 | 19 | 0 | 11
UMA_omat_m | 369 | 7 | 29 | 8 | 20 | 1 | 8 | 3 | 5 | 2 | 18 | 0 | 21
UMA_omat_s | 354 | 15 | 36 | 2 | 29 | 5 | 2 | 2 | 0 | 5 | 19 | 0 | 13

## AlphaNet
Adsorbate_name | MAE_total (eV) | MAE_normal (eV) | MAE_single (eV) | ADwT (%) | AMDwT (%) | Num_total | Num_normal | Num_adsorbate_migration | Anomaly count
[9 empty] | total | reproduction failure | unphysical relaxation | energy anomaly
CH3 | 1.539271 | 0.5630076 | 1.493314 | 82.87176 | 85.84913 | 114 | 67 | 0 | 47 | 0 | 12 | 35
CH2CH2 | 0.5135379 | 0.5099887 | 0.4891544 | 89.84301 | 92.20982 | 52 | 50 | 2 | 0 | 0 | 0 | 0
CHCH | 0.5375093 | 0.4711345 | 0.4864804 | 86.21769 | 89.5453 | 40 | 35 | 2 | 3 | 1 | 2 | 0
H | 0.7999071 | 0.5797064 | 0.7500868 | 82.16667 | 84.98154 | 40 | 33 | 0 | 7 | 1 | 4 | 2
CH3CH2 | 0.8989061 | 0.8367578 | 0.7728486 | 85.72047 | 88.60332 | 22 | 20 | 2 | 0 | 0 | 0 | 0
CH3CH | 0.8208694 | 0.7857375 | 0.6994607 | 85.35633 | 89.51209 | 21 | 18 | 2 | 1 | 0 | 1 | 0
CH | 0.4856979 | 0.4461156 | 0.432007 | 90.77873 | 93.83787 | 19 | 18 | 0 | 1 | 0 | 1 | 0
CH2CH | 0.8731473 | 0.7628354 | 0.7016693 | 86.34054 | 87.6918 | 17 | 14 | 3 | 0 | 0 | 0 | 0
CH2 | 0.5625916 | 0.563238 | 0.4999917 | 89.33774 | 91.66338 | 17 | 15 | 1 | 1 | 0 | 1 | 0
CH3C | 0.5767686 | 0.5457633 | 0.5330261 | 88.70948 | 93.3386 | 17 | 16 | 0 | 1 | 0 | 1 | 0
C | 0.2650622 | 0.2880137 | 0.3035328 | 87.54302 | 90.78366 | 17 | 14 | 0 | 3 | 0 | 3 | 0
CH2C | 0.1854779 | 0.1684639 | 0.1509398 | 89.21556 | 92.44966 | 16 | 15 | 0 | 1 | 0 | 1 | 0
CHC | 0.6764584 | 0.6468958 | 0.8524013 | 88.01151 | 89.82017 | 13 | 9 | 3 | 1 | 0 | 1 | 0

## CHGNet
Adsorbate_name | MAE_total (eV) | MAE_normal (eV) | MAE_single (eV) | ADwT (%) | AMDwT (%) | Num_total | Num_normal | Num_adsorbate_migration | Anomaly count
[9 empty] | total | reproduction failure | unphysical relaxation | energy anomaly
CH3 | 1.811144 | 1.07873 | 1.62919 | 71.4414 | 74.44268 | 114 | 50 | 3 | 61 | 2 | 31 | 28
CH2CH2 | 0.6659385 | 0.6513146 | 0.4973273 | 75.40882 | 80.26975 | 52 | 40 | 6 | 6 | 0 | 6 | 0
CHCH | 0.5131011 | 0.5286944 | 0.3934939 | 77.56037 | 82.54139 | 40 | 34 | 3 | 3 | 0 | 3 | 0
H | 0.7237364 | 0.5435022 | 0.6776883 | 77.13946 | 79.58725 | 40 | 32 | 1 | 7 | 2 | 4 | 1
CH3CH2 | 1.736001 | 1.468764 | 1.489741 | 74.22387 | 79.99237 | 22 | 15 | 1 | 6 | 0 | 1 | 5
CH3CH | 1.769778 | 1.365908 | 1.538762 | 76.75899 | 82.26057 | 21 | 13 | 2 | 6 | 0 | 1 | 5
CH | 0.9552856 | 0.8656906 | 0.8742708 | 85.1468 | 89.94937 | 19 | 18 | 0 | 1 | 0 | 0 | 1
CH2CH | 1.560393 | 1.051535 | 1.264036 | 79.47979 | 82.84182 | 17 | 12 | 3 | 2 | 0 | 0 | 2
CH2 | 0.8437431 | 0.7866795 | 0.7280223 | 81.37055 | 84.60982 | 17 | 14 | 2 | 1 | 0 | 1 | 0
CH3C | 1.093736 | 0.8933413 | 1.069365 | 82.89716 | 88.82945 | 17 | 14 | 0 | 3 | 0 | 1 | 2
C | 0.5644373 | 0.4605954 | 0.4498835 | 81.35454 | 81.66074 | 17 | 11 | 2 | 4 | 2 | 2 | 0
CH2C | 0.4825739 | 0.5409688 | 0.4581849 | 81.45408 | 86.06124 | 16 | 14 | 2 | 0 | 0 | 0 | 0
CHC | 0.9497397 | 0.7865979 | 0.6885234 | 80.02616 | 79.93203 | 13 | 8 | 3 | 2 | 0 | 1 | 1

## DP
Adsorbate_name | MAE_total (eV) | MAE_normal (eV) | MAE_single (eV) | ADwT (%) | AMDwT (%) | Num_total | Num_normal | Num_adsorbate_migration | Anomaly count
[9 empty] | total | reproduction failure | unphysical relaxation | energy anomaly
CH3 | 0.85703 | 0.6888097 | 0.8393377 | 79.92004 | 83.3718 | 114 | 90 | 3 | 21 | 1 | 14 | 6
CH2CH2 | 0.2182259 | 0.1994749 | 0.2295173 | 90.12755 | 92.10312 | 52 | 48 | 4 | 0 | 0 | 0 | 0
CHCH | 0.5102871 | 0.396286 | 0.432026 | 88.34184 | 92.35403 | 40 | 38 | 0 | 2 | 0 | 2 | 0
H | 0.5979769 | 0.3876341 | 0.5693131 | 83.47959 | 86.16107 | 40 | 35 | 0 | 5 | 1 | 3 | 1
CH3CH2 | 0.2891863 | 0.2853914 | 0.2539404 | 86.90631 | 88.92465 | 22 | 19 | 2 | 1 | 0 | 1 | 0
CH3CH | 0.259628 | 0.259628 | 0.2370318 | 87.97862 | 92.96421 | 21 | 21 | 0 | 0 | 0 | 0 | 0
CH | 0.3119722 | 0.3228113 | 0.300045 | 89.5811 | 93.6118 | 19 | 18 | 0 | 1 | 0 | 1 | 0
CH2CH | 0.4043649 | 0.4123064 | 0.3641108 | 88.13525 | 91.15673 | 17 | 16 | 1 | 0 | 0 | 0 | 0
CH2 | 0.2025502 | 0.1848623 | 0.1838932 | 91.46459 | 94.23214 | 17 | 16 | 1 | 0 | 0 | 0 | 0
CH3C | 0.2577412 | 0.2577412 | 0.2438321 | 87.95918 | 93.33597 | 17 | 17 | 0 | 0 | 0 | 0 | 0
C | 0.3443441 | 0.3421244 | 0.3269043 | 87.69508 | 89.02882 | 17 | 14 | 1 | 2 | 0 | 2 | 0
CH2C | 0.1370285 | 0.1419517 | 0.1531129 | 90.42304 | 93.2781 | 16 | 15 | 0 | 1 | 0 | 1 | 0
CHC | 0.7853692 | 0.7853692 | 0.876293 | 90.26688 | 92.5142 | 13 | 13 | 0 | 0 | 0 | 0 | 0

## eqnorm
Adsorbate_name | MAE_total (eV) | MAE_normal (eV) | MAE_single (eV) | ADwT (%) | AMDwT (%) | Num_total | Num_normal | Num_adsorbate_migration | Anomaly count
[9 empty] | total | reproduction failure | unphysical relaxation | energy anomaly
CH3 | 1.163743 | 0.798317 | 1.091242 | 73.74478 | 77.12067 | 114 | 68 | 0 | 46 | 0 | 27 | 19
CH2CH2 | 0.4399515 | 0.4399515 | 0.3423186 | 87.31096 | 90.00839 | 52 | 52 | 0 | 0 | 0 | 0 | 0
CHCH | 0.6676602 | 0.6764873 | 0.5948439 | 77.90051 | 80.26119 | 40 | 28 | 10 | 2 | 0 | 2 | 0
H | 0.8232636 | 0.590517 | 0.7786354 | 79.3699 | 82.96672 | 40 | 32 | 1 | 7 | 1 | 4 | 2
CH3CH2 | 1.177759 | 1.019752 | 0.9223587 | 83.14935 | 85.6925 | 22 | 19 | 2 | 1 | 0 | 0 | 1
CH3CH | 1.253331 | 1.083324 | 1.124298 | 83.35925 | 88.33919 | 21 | 17 | 1 | 3 | 0 | 1 | 2
CH | 0.6565741 | 0.6732179 | 0.5589055 | 86.59506 | 89.9635 | 19 | 18 | 0 | 1 | 0 | 1 | 0
CH2CH | 0.8299449 | 0.5216005 | 0.6926507 | 84.33974 | 87.06409 | 17 | 14 | 1 | 2 | 0 | 0 | 2
CH2 | 0.5071239 | 0.4945802 | 0.4146763 | 88.46339 | 89.81577 | 17 | 15 | 2 | 0 | 0 | 0 | 0
CH3C | 1.004741 | 0.84215 | 0.9323822 | 85.7443 | 90.53165 | 17 | 14 | 0 | 3 | 0 | 1 | 2
C | 0.2775395 | 0.2818728 | 0.3186087 | 85.56022 | 87.32991 | 17 | 14 | 1 | 2 | 0 | 2 | 0
CH2C | 0.3015742 | 0.3054322 | 0.2689704 | 87.65944 | 88.987 | 16 | 15 | 1 | 0 | 0 | 0 | 0
CHC | 0.638735 | 0.6541591 | 0.7515531 | 81.84197 | 82.50903 | 13 | 8 | 4 | 1 | 0 | 1 | 0

## eSEN
Adsorbate_name | MAE_total (eV) | MAE_normal (eV) | MAE_single (eV) | ADwT (%) | AMDwT (%) | Num_total | Num_normal | Num_adsorbate_migration | Anomaly count
[9 empty] | total | reproduction failure | unphysical relaxation | energy anomaly
CH3 | 0.6126538 | 0.5754431 | 0.6781028 | 84.85708 | 87.88149 | 114 | 103 | 0 | 11 | 0 | 9 | 2
CH2CH2 | 0.1920732 | 0.1780629 | 0.1918751 | 88.8056 | 93.0965 | 52 | 50 | 0 | 2 | 0 | 2 | 0
CHCH | 0.3688538 | 0.2725025 | 0.2867473 | 87.3784 | 91.74692 | 40 | 38 | 0 | 2 | 1 | 1 | 0
H | 0.4744838 | 0.305331 | 0.5020462 | 85.47279 | 89.31963 | 40 | 36 | 0 | 4 | 0 | 2 | 2
CH3CH2 | 0.4582405 | 0.4582405 | 0.4495354 | 92.15059 | 95.07271 | 22 | 22 | 0 | 0 | 0 | 0 | 0
CH3CH | 0.2958881 | 0.2958881 | 0.2961163 | 90.27697 | 93.89528 | 21 | 21 | 0 | 0 | 0 | 0 | 0
CH | 0.1437179 | 0.1437179 | 0.1414757 | 91.70247 | 95.25904 | 19 | 19 | 0 | 0 | 0 | 0 | 0
CH2CH | 0.4364964 | 0.3973276 | 0.3669892 | 90.70028 | 92.34636 | 17 | 16 | 1 | 0 | 0 | 0 | 0
CH2 | 0.1004943 | 0.07805137 | 0.07472558 | 90.76831 | 92.49309 | 17 | 16 | 1 | 0 | 0 | 0 | 0
CH3C | 0.3358336 | 0.3358336 | 0.3267185 | 90.67227 | 94.6539 | 17 | 17 | 0 | 0 | 0 | 0 | 0
C | 0.1508249 | 0.1577311 | 0.1707524 | 90.44418 | 93.17213 | 17 | 16 | 0 | 1 | 0 | 1 | 0
CH2C | 0.1973943 | 0.1973943 | 0.2049779 | 91.91964 | 95.316 | 16 | 16 | 0 | 0 | 0 | 0 | 0
CHC | 0.5874685 | 0.5874685 | 0.6081246 | 91.82104 | 94.74703 | 13 | 13 | 0 | 0 | 0 | 0 | 0

## GRACE
Adsorbate_name | MAE_total (eV) | MAE_normal (eV) | MAE_single (eV) | ADwT (%) | AMDwT (%) | Num_total | Num_normal | Num_adsorbate_migration | Anomaly count
[9 empty] | total | reproduction failure | unphysical relaxation | energy anomaly
CH3 | 1.155948 | 0.7955828 | 1.19369 | 81.49839 | 84.85959 | 114 | 77 | 3 | 34 | 0 | 12 | 22
CH2CH2 | 0.6147922 | 0.6080399 | 0.5684505 | 87.72043 | 89.54978 | 52 | 48 | 2 | 2 | 0 | 2 | 0
CHCH | 0.767211 | 0.5894159 | 0.5563868 | 85.34694 | 88.47483 | 40 | 36 | 2 | 2 | 0 | 2 | 0
H | 0.6359255 | 0.4256596 | 0.6198755 | 84.18622 | 87.0604 | 40 | 35 | 0 | 5 | 0 | 4 | 1
CH3CH2 | 1.734797 | 1.640939 | 1.617957 | 82.98701 | 86.12569 | 22 | 18 | 1 | 3 | 0 | 1 | 2
CH3CH | 1.896096 | 1.755861 | 1.831801 | 85.43732 | 90.28923 | 21 | 14 | 0 | 7 | 0 | 0 | 7
CH | 1.124875 | 1.124875 | 1.107152 | 90.4565 | 94.36242 | 19 | 19 | 0 | 0 | 0 | 0 | 0
CH2CH | 1.896725 | 1.010249 | 1.782033 | 83.61945 | 83.14844 | 17 | 6 | 3 | 8 | 0 | 0 | 8
CH2 | 0.6145847 | 0.6145847 | 0.5987058 | 90.7563 | 94.02685 | 17 | 17 | 0 | 0 | 0 | 0 | 0
CH3C | 1.605414 | 1.564423 | 1.560235 | 88.7395 | 93.55902 | 17 | 16 | 0 | 1 | 0 | 0 | 1
C | 0.3300421 | 0.3137295 | 0.3005067 | 89.14766 | 92.27991 | 17 | 15 | 0 | 2 | 0 | 2 | 0
CH2C | 0.871313 | 0.8805571 | 0.8379871 | 89.09439 | 93.58012 | 16 | 15 | 0 | 1 | 0 | 1 | 0
CHC | 1.697288 | 1.414891 | 1.611885 | 89.83516 | 93.36087 | 13 | 9 | 0 | 4 | 0 | 0 | 4

## MACE
Adsorbate_name | MAE_total (eV) | MAE_normal (eV) | MAE_single (eV) | ADwT (%) | AMDwT (%) | Num_total | Num_normal | Num_adsorbate_migration | Anomaly count
[9 empty] | total | reproduction failure | unphysical relaxation | energy anomaly
CH3 | 2.029952 | 0.7521256 | 1.654142 | 68.56337 | 70.92635 | 114 | 40 | 12 | 62 | 0 | 33 | 29
CH2CH2 | 0.807018 | 0.7019713 | 0.6246565 | 81.12768 | 84.25163 | 52 | 41 | 6 | 5 | 2 | 2 | 1
CHCH | 0.8490994 | 0.7582148 | 0.8337722 | 80.55612 | 83.97819 | 40 | 32 | 2 | 6 | 0 | 6 | 0
H | 0.8634315 | 0.5868809 | 0.7438018 | 80.39711 | 82.65856 | 40 | 31 | 1 | 8 | 0 | 6 | 2
CH3CH2 | 1.215161 | 0.6991708 | 0.6872885 | 73.22356 | 74.48393 | 22 | 11 | 7 | 4 | 0 | 4 | 0
CH3CH | 1.02247 | 1.05476 | 0.7615944 | 75.61224 | 80.26686 | 21 | 14 | 6 | 1 | 0 | 0 | 1
CH | 0.6819736 | 0.6819736 | 0.6795459 | 86.59506 | 90.67291 | 19 | 19 | 0 | 0 | 0 | 0 | 0
CH2CH | 0.7109204 | 0.761633 | 0.6558372 | 82.21489 | 84.86446 | 17 | 14 | 2 | 1 | 0 | 1 | 0
CH2 | 0.4294954 | 0.4251692 | 0.3291702 | 85.10204 | 87.47335 | 17 | 16 | 1 | 0 | 0 | 0 | 0
CH3C | 0.7493791 | 0.7493791 | 0.6899627 | 84.63385 | 90.75997 | 17 | 17 | 0 | 0 | 0 | 0 | 0
C | 0.7570244 | 0.8622993 | 0.8597311 | 85.29212 | 83.17279 | 17 | 12 | 3 | 2 | 0 | 2 | 0
CH2C | 0.3895881 | 0.4147036 | 0.4332777 | 84.66837 | 88.26133 | 16 | 15 | 0 | 1 | 0 | 1 | 0
CHC | 1.267792 | 0.9672889 | 1.957792 | 81.97017 | 82.83514 | 13 | 5 | 4 | 4 | 0 | 1 | 3

## MATLANTISv8
Adsorbate_name | MAE_total (eV) | MAE_normal (eV) | MAE_single (eV) | ADwT (%) | AMDwT (%) | Num_total | Num_normal | Num_adsorbate_migration | Anomaly count
[9 empty] | total | reproduction failure | unphysical relaxation | energy anomaly
CH3 | 0.7745545 | 0.5448395 | 0.7022798 | 76.68696 | 81.22591 | 114 | 90 | 0 | 24 | 2 | 19 | 3
CH2CH2 | 0.2304252 | 0.2148763 | 0.2155916 | 87.97096 | 90.99768 | 52 | 50 | 0 | 2 | 0 | 2 | 0
CHCH | 0.3350474 | 0.3009514 | 0.3182512 | 83.94813 | 87.83333 | 40 | 36 | 2 | 2 | 0 | 2 | 0
H | 0.5920126 | 0.3202603 | 0.5209671 | 77.95493 | 82.51874 | 40 | 32 | 0 | 8 | 1 | 5 | 2
CH3CH2 | 0.4485977 | 0.4561009 | 0.4494841 | 89.15121 | 92.11155 | 22 | 21 | 1 | 0 | 0 | 0 | 0
CH3CH | 0.4355382 | 0.4355382 | 0.4528276 | 89.00875 | 93.16821 | 21 | 21 | 0 | 0 | 0 | 0 | 0
CH | 0.4133965 | 0.4133965 | 0.4141697 | 89.00644 | 93.35217 | 19 | 19 | 0 | 0 | 0 | 0 | 0
CH2CH | 0.5892642 | 0.6222735 | 0.6418937 | 88.04722 | 91.37189 | 17 | 16 | 1 | 0 | 0 | 0 | 0
CH2 | 0.1259904 | 0.1259904 | 0.1303894 | 89.32173 | 93.38268 | 17 | 17 | 0 | 0 | 0 | 0 | 0
CH3C | 0.5845486 | 0.5845486 | 0.5920297 | 88.26931 | 93.41361 | 17 | 17 | 0 | 0 | 0 | 0 | 0
C | 0.3622411 | 0.4014086 | 0.4019659 | 86.97479 | 88.82353 | 17 | 15 | 1 | 1 | 0 | 1 | 0
CH2C | 0.3621977 | 0.3621977 | 0.3743755 | 89.44728 | 93.9024 | 16 | 16 | 0 | 0 | 0 | 0 | 0
CHC | 1.06243 | 1.06243 | 1.108141 | 88.81999 | 92.55722 | 13 | 13 | 0 | 0 | 0 | 0 | 0

## MATLANTISv8_D3
Adsorbate_name | MAE_total (eV) | MAE_normal (eV) | MAE_single (eV) | ADwT (%) | AMDwT (%) | Num_total | Num_normal | Num_adsorbate_migration | Anomaly count
[9 empty] | total | reproduction failure | unphysical relaxation | energy anomaly
CH3 | 0.9461214 | 0.8271529 | 0.9268733 | 63.36257 | 75.39405 | 114 | 80 | 0 | 34 | 4 | 24 | 6
CH2CH2 | 0.3292421 | 0.3308202 | 0.301419 | 73.663 | 84.25594 | 52 | 48 | 0 | 4 | 2 | 2 | 0
CHCH | 0.3815149 | 0.3266776 | 0.3216075 | 68.35969 | 79.37612 | 40 | 34 | 4 | 2 | 1 | 1 | 0
H | 0.6561807 | 0.4172125 | 0.5734469 | 64.37925 | 75.81572 | 40 | 30 | 0 | 10 | 1 | 8 | 1
CH3CH2 | 0.6014854 | 0.6136676 | 0.5319891 | 69.26252 | 81.5543 | 22 | 18 | 1 | 3 | 0 | 3 | 0
CH3CH | 0.4927745 | 0.5350383 | 0.4502521 | 72.29835 | 85.35155 | 21 | 18 | 0 | 3 | 0 | 3 | 0
CH | 0.4620026 | 0.4585409 | 0.4381618 | 76.03652 | 87.25362 | 19 | 18 | 0 | 1 | 0 | 1 | 0
CH2CH | 0.4554837 | 0.3682755 | 0.3716704 | 70.71028 | 81.36005 | 17 | 13 | 2 | 2 | 0 | 2 | 0
CH2 | 0.243556 | 0.2494505 | 0.2074407 | 75.14406 | 85.04935 | 17 | 15 | 1 | 1 | 0 | 1 | 0
CH3C | 0.4285332 | 0.4173497 | 0.4210516 | 73.31333 | 86.96802 | 17 | 15 | 0 | 2 | 0 | 2 | 0
C | 0.3032575 | 0.2868356 | 0.2858149 | 71.58463 | 81.02053 | 17 | 14 | 1 | 2 | 1 | 1 | 0
CH2C | 0.1921735 | 0.1993965 | 0.2070756 | 76.14796 | 87.47064 | 16 | 15 | 0 | 1 | 0 | 1 | 0
CHC | 0.5546679 | 0.4966389 | 0.5529692 | 74.62323 | 86.43521 | 13 | 12 | 0 | 1 | 0 | 1 | 0

## MatterSim
Adsorbate_name | MAE_total (eV) | MAE_normal (eV) | MAE_single (eV) | ADwT (%) | AMDwT (%) | Num_total | Num_normal | Num_adsorbate_migration | Anomaly count
[9 empty] | total | reproduction failure | unphysical relaxation | energy anomaly
CH3 | 1.080372 | 0.8316022 | 1.01232 | 78.59977 | 79.7128 | 114 | 71 | 9 | 34 | 0 | 24 | 10
CH2CH2 | 0.5467476 | 0.5155533 | 0.5366353 | 85.78885 | 87.80029 | 52 | 51 | 0 | 1 | 0 | 0 | 1
CHCH | 0.4053314 | 0.3767946 | 0.4847654 | 80.46939 | 83.09536 | 40 | 30 | 8 | 2 | 0 | 2 | 0
H | 1.003441 | 0.7934479 | 0.9404381 | 84.59184 | 87.05453 | 40 | 34 | 0 | 6 | 0 | 4 | 2
CH3CH2 | 0.8176392 | 0.6624277 | 0.6805385 | 80.20408 | 82.99725 | 22 | 19 | 0 | 3 | 0 | 1 | 2
CH3CH | 0.6226387 | 0.6484526 | 0.4524802 | 84.52867 | 87.67498 | 21 | 20 | 0 | 1 | 0 | 1 | 0
CH | 0.3873213 | 0.3613881 | 0.3416439 | 90.17723 | 93.09785 | 19 | 18 | 0 | 1 | 0 | 1 | 0
CH2CH | 0.6974318 | 0.6974318 | 0.6687249 | 86.80672 | 90.29609 | 17 | 17 | 0 | 0 | 0 | 0 | 0
CH2 | 0.4005029 | 0.4171433 | 0.3237719 | 88.14526 | 90.85867 | 17 | 16 | 0 | 1 | 0 | 1 | 0
CH3C | 0.408596 | 0.399454 | 0.4232729 | 87.97719 | 92.04106 | 17 | 16 | 0 | 1 | 0 | 1 | 0
C | 0.3289846 | 0.352403 | 0.3820473 | 90.23409 | 90.9725 | 17 | 15 | 1 | 1 | 0 | 1 | 0
CH2C | 0.2499056 | 0.2588773 | 0.2836548 | 89.81505 | 93.03691 | 16 | 15 | 0 | 1 | 0 | 1 | 0
CHC | 0.9654546 | 0.7912331 | 1.196589 | 84.57614 | 85.92755 | 13 | 7 | 4 | 2 | 0 | 2 | 0

## ORB
Adsorbate_name | MAE_total (eV) | MAE_normal (eV) | MAE_single (eV) | ADwT (%) | AMDwT (%) | Num_total | Num_normal | Num_adsorbate_migration | Anomaly count
[9 empty] | total | reproduction failure | unphysical relaxation | energy anomaly
CH3 | 0.8049211 | 0.691679 | 0.8770455 | 78.57561 | 83.79852 | 114 | 90 | 0 | 24 | 2 | 16 | 6
CH2CH2 | 0.2988076 | 0.277347 | 0.279709 | 83.90502 | 88.32731 | 52 | 48 | 4 | 0 | 0 | 0 | 0
CHCH | 0.4306488 | 0.3370424 | 0.3618151 | 81.15646 | 86.22819 | 40 | 34 | 6 | 0 | 0 | 0 | 0
H | 0.5915372 | 0.4235311 | 0.59371 | 81.05357 | 85.00196 | 40 | 34 | 0 | 6 | 1 | 4 | 1
CH3CH2 | 0.5515606 | 0.5124153 | 0.4626395 | 85.12832 | 89.25514 | 22 | 21 | 1 | 0 | 0 | 0 | 0
CH3CH | 0.4157287 | 0.4157287 | 0.3752225 | 84.81859 | 90.67327 | 21 | 21 | 0 | 0 | 0 | 0 | 0
CH | 0.4674228 | 0.4674228 | 0.432296 | 87.97172 | 93.24326 | 19 | 19 | 0 | 0 | 0 | 0 | 0
CH2CH | 0.5998543 | 0.5998543 | 0.5831176 | 86.76871 | 91.78576 | 17 | 17 | 0 | 0 | 0 | 0 | 0
CH2 | 0.2738455 | 0.2583672 | 0.2498868 | 86.93077 | 91.6614 | 17 | 16 | 1 | 0 | 0 | 0 | 0
CH3C | 0.3412011 | 0.3412011 | 0.313323 | 86.98679 | 92.89051 | 17 | 17 | 0 | 0 | 0 | 0 | 0
C | 0.147957 | 0.1508966 | 0.1546604 | 86.34054 | 88.80182 | 17 | 15 | 1 | 1 | 0 | 1 | 0
CH2C | 0.1775103 | 0.1775103 | 0.1705664 | 86.92177 | 92.5776 | 16 | 16 | 0 | 0 | 0 | 0 | 0
CHC | 0.6797002 | 0.6797002 | 0.7248296 | 86.52276 | 90.64447 | 13 | 13 | 0 | 0 | 0 | 0 | 0

## SevenNet
Adsorbate_name | MAE_total (eV) | MAE_normal (eV) | MAE_single (eV) | ADwT (%) | AMDwT (%) | Num_total | Num_normal | Num_adsorbate_migration | Anomaly count
[9 empty] | total | reproduction failure | unphysical relaxation | energy anomaly
CH3 | 1.399312 | 0.7083148 | 1.448256 | 82.29323 | 86.15684 | 114 | 66 | 0 | 48 | 0 | 18 | 30
CH2CH2 | 0.4795886 | 0.4620662 | 0.4256448 | 87.47253 | 90.32008 | 52 | 50 | 2 | 0 | 0 | 0 | 0
CHCH | 0.5556872 | 0.5387476 | 0.536529 | 87.03061 | 90.94211 | 40 | 36 | 2 | 2 | 1 | 1 | 0
H | 0.7653939 | 0.59284 | 0.767017 | 84.77551 | 88.70386 | 40 | 37 | 1 | 2 | 1 | 1 | 0
CH3CH2 | 1.023098 | 1.03913 | 0.9946184 | 86.43785 | 90.13575 | 22 | 21 | 1 | 0 | 0 | 0 | 0
CH3CH | 0.7531936 | 0.7531936 | 0.7373804 | 86.60836 | 91.99904 | 21 | 21 | 0 | 0 | 0 | 0 | 0
CH | 0.2378567 | 0.2378567 | 0.2274789 | 90.04834 | 94.05864 | 19 | 19 | 0 | 0 | 0 | 0 | 0
CH2CH | 0.6984898 | 0.6304736 | 0.6140504 | 88.96158 | 91.30675 | 17 | 16 | 1 | 0 | 0 | 0 | 0
CH2 | 0.2920462 | 0.268484 | 0.2606781 | 90.09004 | 92.17923 | 17 | 16 | 1 | 0 | 0 | 0 | 0
CH3C | 0.3663273 | 0.3663273 | 0.3866013 | 89.05762 | 94.10186 | 17 | 17 | 0 | 0 | 0 | 0 | 0
C | 0.2507965 | 0.2496376 | 0.2852377 | 88.60144 | 92.0983 | 17 | 16 | 0 | 1 | 0 | 1 | 0
CH2C | 0.1344903 | 0.1393392 | 0.1380634 | 90.36777 | 93.98979 | 16 | 15 | 0 | 1 | 0 | 1 | 0
CHC | 0.9140221 | 0.9140221 | 0.9324993 | 91.0832 | 94.43469 | 13 | 13 | 0 | 0 | 0 | 0 | 0

## UMA_oc20_m
Adsorbate_name | MAE_total (eV) | MAE_normal (eV) | MAE_single (eV) | ADwT (%) | AMDwT (%) | Num_total | Num_normal | Num_adsorbate_migration | Anomaly count
[9 empty] | total | reproduction failure | unphysical relaxation | energy anomaly
CH3 | 0.3173492 | 0.2696038 | 0.4223199 | 92.5 | 93.18655 | 114 | 105 | 0 | 9 | 0 | 9 | 0
CH2CH2 | 0.3014266 | 0.2926755 | 0.3100493 | 96.25589 | 97.27112 | 52 | 50 | 0 | 2 | 0 | 2 | 0
CHCH | 0.2212291 | 0.2265984 | 0.2835452 | 94.65816 | 96.19994 | 40 | 38 | 0 | 2 | 0 | 2 | 0
H | 0.3281866 | 0.1475088 | 0.4218465 | 94.83333 | 95.47679 | 40 | 37 | 0 | 3 | 1 | 2 | 0
CH3CH2 | 0.7022686 | 0.7022686 | 0.7082612 | 97.40724 | 97.96675 | 22 | 22 | 0 | 0 | 0 | 0 | 0
CH3CH | 0.6103697 | 0.6103697 | 0.6031562 | 97.58017 | 97.97592 | 21 | 21 | 0 | 0 | 0 | 0 | 0
CH | 0.2684828 | 0.2684828 | 0.2725945 | 98.16327 | 98.64771 | 19 | 19 | 0 | 0 | 0 | 0 | 0
CH2CH | 0.6381667 | 0.6381667 | 0.6360272 | 97.71909 | 98.50178 | 17 | 17 | 0 | 0 | 0 | 0 | 0
CH2 | 0.179071 | 0.1410899 | 0.1556857 | 97.13685 | 96.51599 | 17 | 16 | 1 | 0 | 0 | 0 | 0
CH3C | 0.5060057 | 0.5060057 | 0.5037166 | 97.77911 | 98.50375 | 17 | 17 | 0 | 0 | 0 | 0 | 0
C | 0.1767056 | 0.1767056 | 0.1817482 | 97.67707 | 98.21161 | 17 | 17 | 0 | 0 | 0 | 0 | 0
CH2C | 0.2769284 | 0.2769284 | 0.2755621 | 97.09821 | 97.80062 | 16 | 16 | 0 | 0 | 0 | 0 | 0
CHC | 0.5677298 | 0.5677298 | 0.5587827 | 97.02512 | 97.7904 | 13 | 13 | 0 | 0 | 0 | 0 | 0

## UMA_oc20_s
Adsorbate_name | MAE_total (eV) | MAE_normal (eV) | MAE_single (eV) | ADwT (%) | AMDwT (%) | Num_total | Num_normal | Num_adsorbate_migration | Anomaly count
[9 empty] | total | reproduction failure | unphysical relaxation | energy anomaly
CH3 | 0.3442982 | 0.3142285 | 0.4598969 | 89.07388 | 91.05322 | 114 | 102 | 0 | 12 | 0 | 12 | 0
CH2CH2 | 0.2994898 | 0.2900588 | 0.3060161 | 94.90581 | 96.48038 | 52 | 50 | 0 | 2 | 0 | 2 | 0
CHCH | 0.2615479 | 0.2333134 | 0.291427 | 91.66837 | 93.59732 | 40 | 36 | 2 | 2 | 0 | 2 | 0
H | 0.3494478 | 0.163081 | 0.4421964 | 91.79082 | 93.74245 | 40 | 36 | 0 | 4 | 0 | 3 | 1
CH3CH2 | 0.6612835 | 0.6612835 | 0.6695327 | 94.76345 | 96.67175 | 22 | 22 | 0 | 0 | 0 | 0 | 0
CH3CH | 0.566861 | 0.566861 | 0.5638666 | 97.19145 | 97.93384 | 21 | 21 | 0 | 0 | 0 | 0 | 0
CH | 0.282936 | 0.282936 | 0.2896171 | 97.99141 | 98.50936 | 19 | 19 | 0 | 0 | 0 | 0 | 0
CH2CH | 0.5917872 | 0.5917872 | 0.5974451 | 96.52461 | 97.72207 | 17 | 17 | 0 | 0 | 0 | 0 | 0
CH2 | 0.1674721 | 0.128002 | 0.1480965 | 96.71469 | 96.33899 | 17 | 16 | 1 | 0 | 0 | 0 | 0
CH3C | 0.4728545 | 0.4728545 | 0.4750565 | 97.65306 | 98.36755 | 17 | 17 | 0 | 0 | 0 | 0 | 0
C | 0.1815695 | 0.1815695 | 0.186004 | 96.22449 | 97.47927 | 17 | 17 | 0 | 0 | 0 | 0 | 0
CH2C | 0.2498428 | 0.2498428 | 0.2506724 | 96.90689 | 97.63633 | 16 | 16 | 0 | 0 | 0 | 0 | 0
CHC | 0.5376938 | 0.5376938 | 0.5354562 | 96.41287 | 97.28962 | 13 | 13 | 0 | 0 | 0 | 0 | 0

## UMA_omat_m
Adsorbate_name | MAE_total (eV) | MAE_normal (eV) | MAE_single (eV) | ADwT (%) | AMDwT (%) | Num_total | Num_normal | Num_adsorbate_migration | Anomaly count
[9 empty] | total | reproduction failure | unphysical relaxation | energy anomaly
CH3 | 0.7966712 | 0.6679317 | 1.022223 | 80.59912 | 86.47739 | 114 | 99 | 0 | 15 | 2 | 13 | 0
CH2CH2 | 0.5027342 | 0.3538337 | 0.5043776 | 83.80495 | 88.6874 | 52 | 48 | 2 | 2 | 1 | 1 | 0
CHCH | 0.6858822 | 0.4606285 | 0.7084296 | 78.94048 | 84.75447 | 40 | 32 | 4 | 4 | 4 | 0 | 0
H | 0.7564567 | 0.6503561 | 0.9536583 | 80.97194 | 86.65492 | 40 | 33 | 0 | 7 | 1 | 5 | 1
CH3CH2 | 0.6336857 | 0.6420892 | 0.5976058 | 84.25634 | 89.73358 | 22 | 21 | 1 | 0 | 0 | 0 | 0
CH3CH | 0.4680912 | 0.4680912 | 0.4615267 | 85.05993 | 91.85309 | 21 | 21 | 0 | 0 | 0 | 0 | 0
CH | 0.3036058 | 0.3036058 | 0.3155678 | 87.11242 | 93.51643 | 19 | 19 | 0 | 0 | 0 | 0 | 0
CH2CH | 0.3958323 | 0.3958323 | 0.3853911 | 85.05002 | 91.65614 | 17 | 17 | 0 | 0 | 0 | 0 | 0
CH2 | 0.2352845 | 0.2352845 | 0.2286888 | 87.0108 | 92.37465 | 17 | 17 | 0 | 0 | 0 | 0 | 0
CH3C | 0.300408 | 0.300408 | 0.3093118 | 85.03802 | 92.62929 | 17 | 17 | 0 | 0 | 0 | 0 | 0
C | 0.1632101 | 0.1615188 | 0.1707474 | 87.65906 | 92.57994 | 17 | 16 | 0 | 1 | 0 | 1 | 0
CH2C | 0.09259473 | 0.09259473 | 0.09293855 | 86.0523 | 91.44086 | 16 | 16 | 0 | 0 | 0 | 0 | 0
CHC | 0.4139256 | 0.4139256 | 0.4423384 | 86.23234 | 91.31389 | 13 | 13 | 0 | 0 | 0 | 0 | 0

## UMA_omat_s
Adsorbate_name | MAE_total (eV) | MAE_normal (eV) | MAE_single (eV) | ADwT (%) | AMDwT (%) | Num_total | Num_normal | Num_adsorbate_migration | Anomaly count
[9 empty] | total | reproduction failure | unphysical relaxation | energy anomaly
CH3 | 0.8404403 | 0.6757925 | 0.9678785 | 78.18326 | 83.20352 | 114 | 93 | 1 | 20 | 2 | 18 | 0
CH2CH2 | 0.7257818 | 0.7117219 | 0.8915671 | 81.59275 | 86.492 | 52 | 46 | 4 | 2 | 0 | 2 | 0
CHCH | 0.4848878 | 0.3772396 | 0.3872634 | 77.76531 | 83.4217 | 40 | 36 | 2 | 2 | 0 | 2 | 0
H | 0.6694077 | 0.4136672 | 0.6523226 | 77.96003 | 84.2321 | 40 | 33 | 0 | 7 | 0 | 6 | 1
CH3CH2 | 1.83246 | 1.500339 | 2.015107 | 80.56277 | 85.61775 | 22 | 17 | 2 | 3 | 0 | 0 | 3
CH3CH | 1.243483 | 1.235485 | 1.296653 | 84.15452 | 90.77501 | 21 | 19 | 0 | 2 | 0 | 1 | 1
CH | 0.2621955 | 0.2621955 | 0.263957 | 85.64447 | 92.21653 | 19 | 19 | 0 | 0 | 0 | 0 | 0
CH2CH | 1.133956 | 1.252492 | 1.234696 | 80.31813 | 83.61363 | 17 | 14 | 3 | 0 | 0 | 0 | 0
CH2 | 0.2558318 | 0.267872 | 0.2598274 | 83.94358 | 87.1437 | 17 | 14 | 3 | 0 | 0 | 0 | 0
CH3C | 1.220142 | 1.220142 | 1.238989 | 83.9976 | 91.83972 | 17 | 17 | 0 | 0 | 0 | 0 | 0
C | 0.1672449 | 0.1672449 | 0.174033 | 85.13806 | 91.24753 | 17 | 17 | 0 | 0 | 0 | 0 | 0
CH2C | 0.5057877 | 0.5057877 | 0.5224471 | 86.05867 | 91.66527 | 16 | 16 | 0 | 0 | 0 | 0 | 0
CHC | 0.9078725 | 0.9078725 | 0.9420345 | 85.45526 | 90.47238 | 13 | 13 | 0 | 0 | 0 | 0 | 0