## MLIP_Data
MLIP_name | Normal rate (%) | Adsorbate migration rate (%) | Anomaly rate (%) |  |  |  | MAE_total (eV) | MAE_normal (eV) | MAE_single (eV) | ADwT (%) | AMDwT (%) | Num_total | Time_total (s) | Time_per_step (s) | Steps_total
|  |  | total | reproduction failure | unphysical relaxation | energy anomaly
AlphaNet | 0 | 0 | 100 | 0 | 100 | 0 | 0.8708685 | 0 | 2.347622 | 6.352041 | 22.30145 | 4 | 91.58325 | 0.04020336 | 2278
CHGNet | 0 | 0 | 100 | 0 | 100 | 0 | 1.173731 | 0 | 1.501871 | 1.122449 | 14.12752 | 4 | 188.1582 | 0.08430028 | 2232
DP | 0 | 0 | 100 | 0 | 100 | 0 | 0.886964 | 0 | 1.91753 | 16.68367 | 29.54698 | 4 | 485.239 | 0.2311763 | 2099
eqnorm | 0 | 0 | 100 | 0 | 100 | 0 | 1.025255 | 0 | 2.202641 | 12.19388 | 26.4094 | 4 | 224.1276 | 0.1001017 | 2239
eSEN | 0 | 0 | 100 | 0 | 100 | 0 | 0.9429129 | 0 | 2.18121 | 11.42857 | 26.25839 | 4 | 943.2292 | 0.4229727 | 2230
GRACE | 0 | 0 | 100 | 0 | 100 | 0 | 0.6967988 | 0 | 2.154006 | 19.79592 | 31.25 | 4 | 96.02191 | 0.04103501 | 2340
MACE | 0 | 0 | 100 | 0 | 100 | 0 | 1.641407 | 0 | 3.183583 | 27.2449 | 37.86913 | 4 | 101.341 | 0.04931435 | 2055
MATLANTISv8 | 0 | 0 | 100 | 0 | 100 | 0 | 0.7216714 | 0 | 1.588975 | 9.846939 | 25.91443 | 4 | 192.5146 | 0.08822849 | 2182
MATLANTISv8_D3 | 0 | 0 | 100 | 0 | 100 | 0 | 0.775125 | 0 | 0.4468856 | 43.67347 | 45.40268 | 4 | 207.6883 | 0.09956294 | 2086
MatterSim | 0 | 0 | 100 | 0 | 100 | 0 | 1.170589 | 0 | 2.453038 | 0 | 11.84564 | 4 | 117.2636 | 0.05197855 | 2256
ORB | 0 | 0 | 100 | 0 | 100 | 0 | 2.207997 | 0 | 3.571164 | 14.4983 | 28.3613 | 4 | 73.26641 | 0.03240443 | 2261
SevenNet | 0 | 0 | 100 | 0 | 100 | 0 | 0.7110693 | 0 | 1.986401 | 17.44898 | 28.22148 | 4 | 176.8591 | 0.07706279 | 2295
UMA_oc20_m | 0 | 0 | 100 | 0 | 100 | 0 | 1.068833 | 0 | 2.586574 | 0 | 6.107383 | 4 | 1753.455 | 0.5970226 | 2937
UMA_oc20_s | 0 | 0 | 100 | 25 | 75 | 0 | 1.518237 | 0 | 2.977846 | 0 | 5.369128 | 4 | 321.1172 | 0.1164312 | 2758
UMA_omat_m | 0 | 0 | 100 | 0 | 100 | 0 | 1.044639 | 0 | 1.40364 | 12.42347 | 28.00336 | 4 | 1254.013 | 0.6049266 | 2073
UMA_omat_s | 0 | 0 | 100 | 0 | 100 | 0 | 4.9366 | 0 | 6.510554 | 11.12245 | 26.45134 | 4 | 250.5677 | 0.1171972 | 2138

## anomaly
MLIP_name | Num_normal | Num_adsorbate_migration | Anomaly count |  |  |  | Reproduction failure |  |  | Unphysical relaxation
|  |  | total | reproduction failure | unphysical relaxation | energy anomaly | ads_eng_seed | ads_seed | slab_seed | ads_conv | ads_move | slab_conv | slab_move
AlphaNet | 0 | 0 | 4 | 0 | 4 | 0 | 0 | 0 | 0 | 0 | 4 | 0 | 4
CHGNet | 0 | 0 | 4 | 0 | 4 | 0 | 0 | 0 | 0 | 0 | 4 | 0 | 4
DP | 0 | 0 | 4 | 0 | 4 | 0 | 0 | 0 | 0 | 0 | 4 | 0 | 4
eqnorm | 0 | 0 | 4 | 0 | 4 | 0 | 0 | 0 | 0 | 0 | 4 | 0 | 4
eSEN | 0 | 0 | 4 | 0 | 4 | 0 | 0 | 0 | 0 | 0 | 4 | 0 | 4
GRACE | 0 | 0 | 4 | 0 | 4 | 0 | 0 | 0 | 0 | 0 | 4 | 0 | 4
MACE | 0 | 0 | 4 | 0 | 4 | 0 | 0 | 0 | 0 | 0 | 4 | 0 | 0
MATLANTISv8 | 0 | 0 | 4 | 0 | 4 | 0 | 0 | 0 | 0 | 0 | 4 | 0 | 4
MATLANTISv8_D3 | 0 | 0 | 4 | 0 | 4 | 0 | 0 | 0 | 0 | 0 | 4 | 0 | 0
MatterSim | 0 | 0 | 4 | 0 | 4 | 0 | 0 | 0 | 0 | 0 | 4 | 0 | 4
ORB | 0 | 0 | 4 | 0 | 4 | 0 | 0 | 0 | 0 | 0 | 4 | 0 | 4
SevenNet | 0 | 0 | 4 | 0 | 4 | 0 | 0 | 0 | 0 | 0 | 4 | 0 | 4
UMA_oc20_m | 0 | 0 | 4 | 0 | 4 | 0 | 0 | 0 | 0 | 0 | 4 | 0 | 4
UMA_oc20_s | 0 | 0 | 4 | 1 | 3 | 0 | 1 | 1 | 0 | 0 | 4 | 0 | 4
UMA_omat_m | 0 | 0 | 4 | 0 | 4 | 0 | 0 | 0 | 0 | 0 | 4 | 0 | 4
UMA_omat_s | 0 | 0 | 4 | 0 | 4 | 0 | 0 | 0 | 0 | 0 | 4 | 0 | 4

## AlphaNet
Adsorbate_name | MAE_total (eV) | MAE_normal (eV) | MAE_single (eV) | ADwT (%) | AMDwT (%) | Num_total | Num_normal | Num_adsorbate_migration | Anomaly count
[9 empty] | total | reproduction failure | unphysical relaxation | energy anomaly
C28H28P2 | 1.201935 | 0 | 3.088959 | 6.258503 | 22.21477 | 1 | 0 | 0 | 1 | 0 | 1 | 0
C28H30P2 | 2.041504 | 0 | 3.721771 | 5.85034 | 22.03579 | 1 | 0 | 0 | 1 | 0 | 1 | 0
C18H37N | 0.2116658 | 0 | 0.9124187 | 7.312925 | 22.88591 | 1 | 0 | 0 | 1 | 0 | 1 | 0
C18H38N | 0.02836917 | 0 | 1.66734 | 5.986395 | 22.06935 | 1 | 0 | 0 | 1 | 0 | 1 | 0

## CHGNet
Adsorbate_name | MAE_total (eV) | MAE_normal (eV) | MAE_single (eV) | ADwT (%) | AMDwT (%) | Num_total | Num_normal | Num_adsorbate_migration | Anomaly count
[9 empty] | total | reproduction failure | unphysical relaxation | energy anomaly
C28H28P2 | 1.533356 | 0 | 2.09726 | 1.122449 | 14.12752 | 1 | 0 | 0 | 1 | 0 | 1 | 0
C28H30P2 | 2.35379 | 0 | 2.635742 | 1.122449 | 14.12752 | 1 | 0 | 0 | 1 | 0 | 1 | 0
C18H37N | 0.153835 | 0 | 0.2598836 | 1.122449 | 14.12752 | 1 | 0 | 0 | 1 | 0 | 1 | 0
C18H38N | 0.6539428 | 0 | 1.0146 | 1.122449 | 14.12752 | 1 | 0 | 0 | 1 | 0 | 1 | 0

## DP
Adsorbate_name | MAE_total (eV) | MAE_normal (eV) | MAE_single (eV) | ADwT (%) | AMDwT (%) | Num_total | Num_normal | Num_adsorbate_migration | Anomaly count
[9 empty] | total | reproduction failure | unphysical relaxation | energy anomaly
C28H28P2 | 1.428103 | 0 | 3.059286 | 16.12245 | 28.05369 | 1 | 0 | 0 | 1 | 0 | 1 | 0
C28H30P2 | 1.490922 | 0 | 2.990313 | 16.12245 | 28.05369 | 1 | 0 | 0 | 1 | 0 | 1 | 0
C18H37N | 0.138755 | 0 | 0.6510941 | 18.36735 | 34.02685 | 1 | 0 | 0 | 1 | 0 | 1 | 0
C18H38N | 0.4900759 | 0 | 0.9694274 | 16.12245 | 28.05369 | 1 | 0 | 0 | 1 | 0 | 1 | 0

## eqnorm
Adsorbate_name | MAE_total (eV) | MAE_normal (eV) | MAE_single (eV) | ADwT (%) | AMDwT (%) | Num_total | Num_normal | Num_adsorbate_migration | Anomaly count
[9 empty] | total | reproduction failure | unphysical relaxation | energy anomaly
C28H28P2 | 1.260468 | 0 | 2.955902 | 11.53061 | 24.59732 | 1 | 0 | 0 | 1 | 0 | 1 | 0
C28H30P2 | 2.089874 | 0 | 3.501648 | 11.53061 | 24.59732 | 1 | 0 | 0 | 1 | 0 | 1 | 0
C18H37N | 0.2764851 | 0 | 0.4815105 | 14.18367 | 31.84564 | 1 | 0 | 0 | 1 | 0 | 1 | 0
C18H38N | 0.4741943 | 0 | 1.871503 | 11.53061 | 24.59732 | 1 | 0 | 0 | 1 | 0 | 1 | 0

## eSEN
Adsorbate_name | MAE_total (eV) | MAE_normal (eV) | MAE_single (eV) | ADwT (%) | AMDwT (%) | Num_total | Num_normal | Num_adsorbate_migration | Anomaly count
[9 empty] | total | reproduction failure | unphysical relaxation | energy anomaly
C28H28P2 | 1.203034 | 0 | 3.178711 | 11.42857 | 25.40268 | 1 | 0 | 0 | 1 | 0 | 1 | 0
C28H30P2 | 2.044952 | 0 | 3.67691 | 11.42857 | 25.40268 | 1 | 0 | 0 | 1 | 0 | 1 | 0
C18H37N | 0.3656575 | 0 | 0.503178 | 11.42857 | 28.8255 | 1 | 0 | 0 | 1 | 0 | 1 | 0
C18H38N | 0.1580078 | 0 | 1.36604 | 11.42857 | 25.40268 | 1 | 0 | 0 | 1 | 0 | 1 | 0

## GRACE
Adsorbate_name | MAE_total (eV) | MAE_normal (eV) | MAE_single (eV) | ADwT (%) | AMDwT (%) | Num_total | Num_normal | Num_adsorbate_migration | Anomaly count
[9 empty] | total | reproduction failure | unphysical relaxation | energy anomaly
C28H28P2 | 0.9336231 | 0 | 3.1366 | 19.79592 | 28.99329 | 1 | 0 | 0 | 1 | 0 | 1 | 0
C28H30P2 | 1.308511 | 0 | 3.087413 | 19.79592 | 28.99329 | 1 | 0 | 0 | 1 | 0 | 1 | 0
C18H37N | 0.3060331 | 0 | 0.8060316 | 19.79592 | 38.02013 | 1 | 0 | 0 | 1 | 0 | 1 | 0
C18H38N | 0.2390278 | 0 | 1.585977 | 19.79592 | 28.99329 | 1 | 0 | 0 | 1 | 0 | 1 | 0

## MACE
Adsorbate_name | MAE_total (eV) | MAE_normal (eV) | MAE_single (eV) | ADwT (%) | AMDwT (%) | Num_total | Num_normal | Num_adsorbate_migration | Anomaly count
[9 empty] | total | reproduction failure | unphysical relaxation | energy anomaly
C28H28P2 | 2.266327 | 0 | 4.13382 | 25.10204 | 33.92617 | 1 | 0 | 0 | 1 | 0 | 1 | 0
C28H30P2 | 3.038086 | 0 | 4.696991 | 25.10204 | 33.92617 | 1 | 0 | 0 | 1 | 0 | 1 | 0
C18H37N | 0.2050212 | 0 | 1.258213 | 33.67347 | 49.69799 | 1 | 0 | 0 | 1 | 0 | 1 | 0
C18H38N | 1.056195 | 0 | 2.645306 | 25.10204 | 33.92617 | 1 | 0 | 0 | 1 | 0 | 1 | 0

## MATLANTISv8
Adsorbate_name | MAE_total (eV) | MAE_normal (eV) | MAE_single (eV) | ADwT (%) | AMDwT (%) | Num_total | Num_normal | Num_adsorbate_migration | Anomaly count
[9 empty] | total | reproduction failure | unphysical relaxation | energy anomaly
C28H28P2 | 1.307795 | 0 | 3.314757 | 9.081633 | 23.79195 | 1 | 0 | 0 | 1 | 0 | 1 | 0
C28H30P2 | 0.1917665 | 0 | 1.947887 | 9.081633 | 23.79195 | 1 | 0 | 0 | 1 | 0 | 1 | 0
C18H37N | 0.1931607 | 0 | 0.640832 | 12.14286 | 32.28188 | 1 | 0 | 0 | 1 | 0 | 1 | 0
C18H38N | 1.193964 | 0 | 0.4524239 | 9.081633 | 23.79195 | 1 | 0 | 0 | 1 | 0 | 1 | 0

## MATLANTISv8_D3
Adsorbate_name | MAE_total (eV) | MAE_normal (eV) | MAE_single (eV) | ADwT (%) | AMDwT (%) | Num_total | Num_normal | Num_adsorbate_migration | Anomaly count
[9 empty] | total | reproduction failure | unphysical relaxation | energy anomaly
C28H28P2 | 0.0004551037 | 0 | 1.292958 | 36.12245 | 40 | 1 | 0 | 0 | 1 | 0 | 1 | 0
C28H30P2 | 1.572017 | 0 | 0.04815462 | 36.12245 | 40 | 1 | 0 | 0 | 1 | 0 | 1 | 0
C18H37N | 0.2784656 | 0 | 0.3441267 | 57.95918 | 61.61074 | 1 | 0 | 0 | 1 | 0 | 1 | 0
C18H38N | 1.249563 | 0 | 0.1023034 | 44.4898 | 40 | 1 | 0 | 0 | 1 | 0 | 1 | 0

## MatterSim
Adsorbate_name | MAE_total (eV) | MAE_normal (eV) | MAE_single (eV) | ADwT (%) | AMDwT (%) | Num_total | Num_normal | Num_adsorbate_migration | Anomaly count
[9 empty] | total | reproduction failure | unphysical relaxation | energy anomaly
C28H28P2 | 1.761048 | 0 | 3.541687 | 0 | 11.84564 | 1 | 0 | 0 | 1 | 0 | 1 | 0
C28H30P2 | 2.544525 | 0 | 4.305969 | 0 | 11.84564 | 1 | 0 | 0 | 1 | 0 | 1 | 0
C18H37N | 0.2976033 | 0 | 0.5910686 | 0 | 11.84564 | 1 | 0 | 0 | 1 | 0 | 1 | 0
C18H38N | 0.07918094 | 0 | 1.373425 | 0 | 11.84564 | 1 | 0 | 0 | 1 | 0 | 1 | 0

## ORB
Adsorbate_name | MAE_total (eV) | MAE_normal (eV) | MAE_single (eV) | ADwT (%) | AMDwT (%) | Num_total | Num_normal | Num_adsorbate_migration | Anomaly count
[9 empty] | total | reproduction failure | unphysical relaxation | energy anomaly
C28H28P2 | 2.985382 | 0 | 4.77771 | 12.78912 | 25.7047 | 1 | 0 | 0 | 1 | 0 | 1 | 0
C28H30P2 | 3.769379 | 0 | 5.192383 | 13.06122 | 25.8613 | 1 | 0 | 0 | 1 | 0 | 1 | 0
C18H37N | 1.266606 | 0 | 2.021885 | 19.11565 | 36.02908 | 1 | 0 | 0 | 1 | 0 | 1 | 0
C18H38N | 0.8106201 | 0 | 2.292676 | 13.02721 | 25.85011 | 1 | 0 | 0 | 1 | 0 | 1 | 0

## SevenNet
Adsorbate_name | MAE_total (eV) | MAE_normal (eV) | MAE_single (eV) | ADwT (%) | AMDwT (%) | Num_total | Num_normal | Num_adsorbate_migration | Anomaly count
[9 empty] | total | reproduction failure | unphysical relaxation | energy anomaly
C28H28P2 | 0.5262149 | 0 | 2.602631 | 17.44898 | 28.22148 | 1 | 0 | 0 | 1 | 0 | 1 | 0
C28H30P2 | 1.564148 | 0 | 3.285156 | 17.44898 | 28.22148 | 1 | 0 | 0 | 1 | 0 | 1 | 0
C18H37N | 0.738979 | 0 | 0.3761333 | 17.44898 | 28.22148 | 1 | 0 | 0 | 1 | 0 | 1 | 0
C18H38N | 0.01493527 | 0 | 1.681683 | 17.44898 | 28.22148 | 1 | 0 | 0 | 1 | 0 | 1 | 0

## UMA_oc20_m
Adsorbate_name | MAE_total (eV) | MAE_normal (eV) | MAE_single (eV) | ADwT (%) | AMDwT (%) | Num_total | Num_normal | Num_adsorbate_migration | Anomaly count
[9 empty] | total | reproduction failure | unphysical relaxation | energy anomaly
C28H28P2 | 1.394986 | 0 | 4.615387 | 0 | 6.107383 | 1 | 0 | 0 | 1 | 0 | 1 | 0
C28H30P2 | 0.8311787 | 0 | 3.351709 | 0 | 6.107383 | 1 | 0 | 0 | 1 | 0 | 1 | 0
C18H37N | 0.3909623 | 0 | 1.309494 | 0 | 6.107383 | 1 | 0 | 0 | 1 | 0 | 1 | 0
C18H38N | 1.658204 | 0 | 1.069707 | 0 | 6.107383 | 1 | 0 | 0 | 1 | 0 | 1 | 0

## UMA_oc20_s
Adsorbate_name | MAE_total (eV) | MAE_normal (eV) | MAE_single (eV) | ADwT (%) | AMDwT (%) | Num_total | Num_normal | Num_adsorbate_migration | Anomaly count
[9 empty] | total | reproduction failure | unphysical relaxation | energy anomaly
C28H28P2 | 1.914095 | 0 | 5.345042 | 0 | 5.369128 | 1 | 0 | 0 | 1 | 0 | 1 | 0
C28H30P2 | 0.2741813 | 0 | 4.197809 | 0 | 5.369128 | 1 | 0 | 0 | 1 | 0 | 1 | 0
C18H37N | 2.141086 | 0 | 1.574519 | 0 | 5.369128 | 1 | 0 | 0 | 1 | 1 | 0 | 0
C18H38N | 1.743585 | 0 | 0.7940147 | 0 | 5.369128 | 1 | 0 | 0 | 1 | 0 | 1 | 0

## UMA_omat_m
Adsorbate_name | MAE_total (eV) | MAE_normal (eV) | MAE_single (eV) | ADwT (%) | AMDwT (%) | Num_total | Num_normal | Num_adsorbate_migration | Anomaly count
[9 empty] | total | reproduction failure | unphysical relaxation | energy anomaly
C28H28P2 | 0.5557979 | 0 | 2.608582 | 11.12245 | 25.87248 | 1 | 0 | 0 | 1 | 0 | 1 | 0
C28H30P2 | 0.5688552 | 0 | 2.399948 | 11.12245 | 25.87248 | 1 | 0 | 0 | 1 | 0 | 1 | 0
C18H37N | 1.301731 | 0 | 0.4336697 | 16.32653 | 34.39597 | 1 | 0 | 0 | 1 | 0 | 1 | 0
C18H38N | 1.752174 | 0 | 0.1723587 | 11.12245 | 25.87248 | 1 | 0 | 0 | 1 | 0 | 1 | 0

## UMA_omat_s
Adsorbate_name | MAE_total (eV) | MAE_normal (eV) | MAE_single (eV) | ADwT (%) | AMDwT (%) | Num_total | Num_normal | Num_adsorbate_migration | Anomaly count
[9 empty] | total | reproduction failure | unphysical relaxation | energy anomaly
C28H28P2 | 6.497986 | 0 | 8.615166 | 10.81633 | 25.77181 | 1 | 0 | 0 | 1 | 0 | 1 | 0
C28H30P2 | 6.239231 | 0 | 7.875313 | 10.81633 | 25.77181 | 1 | 0 | 0 | 1 | 0 | 1 | 0
C18H37N | 3.581543 | 0 | 4.505566 | 12.04082 | 28.48993 | 1 | 0 | 0 | 1 | 0 | 1 | 0
C18H38N | 3.42764 | 0 | 5.04617 | 10.81633 | 25.77181 | 1 | 0 | 0 | 1 | 0 | 1 | 0