## MLIP_Data
MLIP_name | Normal rate (%) | Adsorbate migration rate (%) | Anomaly rate (%) |  |  |  | MAE_total (eV) | MAE_normal (eV) | MAE_single (eV) | ADwT (%) | AMDwT (%) | Num_total | Time_total (s) | Time_per_step (s) | Steps_total
|  |  | total | reproduction failure | unphysical relaxation | energy anomaly
AlphaNet | 85.41667 | 2.083333 | 12.5 | 0 | 0 | 12.5 | 3.691399 | 0.4624932 | 0.440462 | 90.40462 | 94.78001 | 48 | 69.27186 | 0.03444647 | 2011
CHGNet | 100 | 0 | 0 | 0 | 0 | 0 | 0.4757741 | 0.4757741 | 0.4807763 | 87.28741 | 93.32634 | 48 | 70.70943 | 0.03311917 | 2135
DP | 100 | 0 | 0 | 0 | 0 | 0 | 0.3087741 | 0.3087741 | 0.3082014 | 88.02792 | 94.27246 | 48 | 388.3483 | 0.1803754 | 2153
eqnorm | 100 | 0 | 0 | 0 | 0 | 0 | 0.2316944 | 0.2316944 | 0.2326293 | 90.60658 | 95.05709 | 48 | 162.1187 | 0.08408646 | 1928
eSEN | 37.5 | 0 | 62.5 | 0 | 0 | 62.5 | 2.829761 | 0.146814 | 2.829462 | 88.82653 | 94.7383 | 48 | 261.1514 | 0.1372314 | 1903
GRACE | 72.91667 | 0 | 27.08333 | 0 | 0 | 27.08333 | 1.438297 | 0.8971038 | 1.431998 | 89.19005 | 94.85389 | 48 | 17.78127 | 0.009189285 | 1935
MACE | 100 | 0 | 0 | 0 | 0 | 0 | 0.3822903 | 0.3822903 | 0.3721049 | 87.40434 | 93.11405 | 48 | 59.30932 | 0.02820225 | 2103
MATLANTISv8 | 97.91667 | 2.083333 | 0 | 0 | 0 | 0 | 0.2097944 | 0.2139709 | 0.1981463 | 83.74717 | 92.19402 | 48 | 174.9959 | 0.08227359 | 2127
MATLANTISv8_D3 | 100 | 0 | 0 | 0 | 0 | 0 | 0.4514926 | 0.4514926 | 0.4315164 | 70.21825 | 86.38982 | 48 | 208.5316 | 0.09495975 | 2196
MatterSim | 100 | 0 | 0 | 0 | 0 | 0 | 0.6110599 | 0.6110599 | 0.6154424 | 88.10091 | 94.0914 | 48 | 80.28305 | 0.03716808 | 2160
ORB | 100 | 0 | 0 | 0 | 0 | 0 | 0.4276092 | 0.4276092 | 0.4266645 | 83.11295 | 91.74613 | 48 | 39.7471 | 0.01765753 | 2251
SevenNet | 100 | 0 | 0 | 0 | 0 | 0 | 0.3940246 | 0.3940246 | 0.3850451 | 88.70961 | 94.24497 | 48 | 150.9769 | 0.07314771 | 2064
UMA_oc20_m | 100 | 0 | 0 | 0 | 0 | 0 | 0.2995452 | 0.2995452 | 0.2939261 | 97.51701 | 98.68755 | 18 | 93.95253 | 0.2060362 | 456
UMA_oc20_s | 94.44444 | 5.555556 | 0 | 0 | 0 | 0 | 0.2831411 | 0.2971805 | 0.2885585 | 94.71088 | 95.85943 | 18 | 52.84985 | 0.09896976 | 534
UMA_omat_m | 100 | 0 | 0 | 0 | 0 | 0 | 0.8249461 | 0.8249461 | 0.8145317 | 82.56236 | 91.52312 | 18 | 204.6104 | 0.2066772 | 990
UMA_omat_s | 100 | 0 | 0 | 0 | 0 | 0 | 0.4752938 | 0.4752938 | 0.4720796 | 83.01587 | 91.92394 | 18 | 99.30273 | 0.1006107 | 987

## anomaly
MLIP_name | Num_normal | Num_adsorbate_migration | Anomaly count |  |  |  | Reproduction failure |  |  | Unphysical relaxation
|  |  | total | reproduction failure | unphysical relaxation | energy anomaly | ads_eng_seed | ads_seed | slab_seed | ads_conv | ads_move | slab_conv | slab_move
AlphaNet | 41 | 1 | 6 | 0 | 0 | 6 | 0 | 0 | 0 | 0 | 0 | 0 | 0
CHGNet | 48 | 0 | 0 | 0 | 0 | 0 | 0 | 0 | 0 | 0 | 0 | 0 | 0
DP | 48 | 0 | 0 | 0 | 0 | 0 | 0 | 0 | 0 | 0 | 0 | 0 | 0
eqnorm | 48 | 0 | 0 | 0 | 0 | 0 | 0 | 0 | 0 | 0 | 0 | 0 | 0
eSEN | 18 | 0 | 30 | 0 | 0 | 30 | 0 | 0 | 0 | 0 | 0 | 0 | 0
GRACE | 35 | 0 | 13 | 0 | 0 | 13 | 0 | 0 | 0 | 0 | 0 | 0 | 0
MACE | 48 | 0 | 0 | 0 | 0 | 0 | 0 | 0 | 0 | 0 | 0 | 0 | 0
MATLANTISv8 | 47 | 1 | 0 | 0 | 0 | 0 | 0 | 0 | 0 | 0 | 0 | 0 | 0
MATLANTISv8_D3 | 48 | 0 | 0 | 0 | 0 | 0 | 0 | 0 | 0 | 0 | 0 | 0 | 0
MatterSim | 48 | 0 | 0 | 0 | 0 | 0 | 0 | 0 | 0 | 0 | 0 | 0 | 0
ORB | 48 | 0 | 0 | 0 | 0 | 0 | 0 | 0 | 0 | 0 | 0 | 0 | 0
SevenNet | 48 | 0 | 0 | 0 | 0 | 0 | 0 | 0 | 0 | 0 | 0 | 0 | 0
UMA_oc20_m | 18 | 0 | 0 | 0 | 0 | 0 | 0 | 0 | 0 | 0 | 0 | 0 | 0
UMA_oc20_s | 17 | 1 | 0 | 0 | 0 | 0 | 0 | 0 | 0 | 0 | 0 | 0 | 0
UMA_omat_m | 18 | 0 | 0 | 0 | 0 | 0 | 0 | 0 | 0 | 0 | 0 | 0 | 0
UMA_omat_s | 18 | 0 | 0 | 0 | 0 | 0 | 0 | 0 | 0 | 0 | 0 | 0 | 0

## AlphaNet
Adsorbate_name | MAE_total (eV) | MAE_normal (eV) | MAE_single (eV) | ADwT (%) | AMDwT (%) | Num_total | Num_normal | Num_adsorbate_migration | Anomaly count
[9 empty] | total | reproduction failure | unphysical relaxation | energy anomaly
CO | 0.6525562 | 0.6525562 | 0.6371085 | 92.38662 | 95.77554 | 6 | 6 | 0 | 0 | 0 | 0 | 0
CH | 26.34464 | 0 | 0.4390349 | 91.08277 | 95.02051 | 6 | 0 | 0 | 6 | 0 | 0 | 6
NO | 0.1674329 | 0.1695024 | 0.187285 | 85.49887 | 91.41685 | 6 | 5 | 1 | 0 | 0 | 0 | 0

## CHGNet
Adsorbate_name | MAE_total (eV) | MAE_normal (eV) | MAE_single (eV) | ADwT (%) | AMDwT (%) | Num_total | Num_normal | Num_adsorbate_migration | Anomaly count
[9 empty] | total | reproduction failure | unphysical relaxation | energy anomaly
CO | 0.350873 | 0.350873 | 0.3551986 | 85.78798 | 93.12826 | 6 | 6 | 0 | 0 | 0 | 0 | 0
CH | 1.165336 | 1.165336 | 1.168465 | 90.66327 | 94.38852 | 6 | 6 | 0 | 0 | 0 | 0 | 0
NO | 0.1609861 | 0.1609861 | 0.1590852 | 85.77098 | 92.08613 | 6 | 6 | 0 | 0 | 0 | 0 | 0

## DP
Adsorbate_name | MAE_total (eV) | MAE_normal (eV) | MAE_single (eV) | ADwT (%) | AMDwT (%) | Num_total | Num_normal | Num_adsorbate_migration | Anomaly count
[9 empty] | total | reproduction failure | unphysical relaxation | energy anomaly
CO | 0.2275348 | 0.2275348 | 0.2260112 | 87.94218 | 94.30089 | 6 | 6 | 0 | 0 | 0 | 0 | 0
CH | 0.3267948 | 0.3267948 | 0.3351848 | 86.62132 | 93.98397 | 6 | 6 | 0 | 0 | 0 | 0 | 0
NO | 0.3131353 | 0.3131353 | 0.3153574 | 89.4898 | 95.11186 | 6 | 6 | 0 | 0 | 0 | 0 | 0

## eqnorm
Adsorbate_name | MAE_total (eV) | MAE_normal (eV) | MAE_single (eV) | ADwT (%) | AMDwT (%) | Num_total | Num_normal | Num_adsorbate_migration | Anomaly count
[9 empty] | total | reproduction failure | unphysical relaxation | energy anomaly
CO | 0.1863587 | 0.1863587 | 0.1595102 | 94.31973 | 96.77293 | 6 | 6 | 0 | 0 | 0 | 0 | 0
CH | 0.2326095 | 0.2326095 | 0.2142707 | 89.67687 | 95.13982 | 6 | 6 | 0 | 0 | 0 | 0 | 0
NO | 0.1312082 | 0.1312082 | 0.1406759 | 87.70408 | 93.00336 | 6 | 6 | 0 | 0 | 0 | 0 | 0

## eSEN
Adsorbate_name | MAE_total (eV) | MAE_normal (eV) | MAE_single (eV) | ADwT (%) | AMDwT (%) | Num_total | Num_normal | Num_adsorbate_migration | Anomaly count
[9 empty] | total | reproduction failure | unphysical relaxation | energy anomaly
CO | 0.1811378 | 0.1811378 | 0.1774226 | 89.13265 | 94.83781 | 6 | 6 | 0 | 0 | 0 | 0 | 0
CH | 0.1037064 | 0.1037064 | 0.1038975 | 90.11905 | 95.67114 | 6 | 6 | 0 | 0 | 0 | 0 | 0
NO | 0.1555977 | 0.1555977 | 0.1500964 | 84.77891 | 91.97987 | 6 | 6 | 0 | 0 | 0 | 0 | 0

## GRACE
Adsorbate_name | MAE_total (eV) | MAE_normal (eV) | MAE_single (eV) | ADwT (%) | AMDwT (%) | Num_total | Num_normal | Num_adsorbate_migration | Anomaly count
[9 empty] | total | reproduction failure | unphysical relaxation | energy anomaly
CO | 0.4109194 | 0.4109194 | 0.3968326 | 88.19728 | 94.50224 | 6 | 6 | 0 | 0 | 0 | 0 | 0
CH | 0.5909093 | 0.5909093 | 0.586348 | 91.53061 | 96.03468 | 6 | 6 | 0 | 0 | 0 | 0 | 0
NO | 0.1191931 | 0.1191931 | 0.1219514 | 87.46599 | 93.88702 | 6 | 6 | 0 | 0 | 0 | 0 | 0

## MACE
Adsorbate_name | MAE_total (eV) | MAE_normal (eV) | MAE_single (eV) | ADwT (%) | AMDwT (%) | Num_total | Num_normal | Num_adsorbate_migration | Anomaly count
[9 empty] | total | reproduction failure | unphysical relaxation | energy anomaly
CO | 0.3023012 | 0.3023012 | 0.2797427 | 89.96599 | 94.13311 | 6 | 6 | 0 | 0 | 0 | 0 | 0
CH | 0.2604391 | 0.2604391 | 0.2667442 | 89.30272 | 94.61969 | 6 | 6 | 0 | 0 | 0 | 0 | 0
NO | 0.5100448 | 0.5100448 | 0.4514692 | 85.17007 | 92.08613 | 6 | 6 | 0 | 0 | 0 | 0 | 0

## MATLANTISv8
Adsorbate_name | MAE_total (eV) | MAE_normal (eV) | MAE_single (eV) | ADwT (%) | AMDwT (%) | Num_total | Num_normal | Num_adsorbate_migration | Anomaly count
[9 empty] | total | reproduction failure | unphysical relaxation | energy anomaly
CO | 0.1324286 | 0.1324286 | 0.1319852 | 86.80272 | 93.69687 | 6 | 6 | 0 | 0 | 0 | 0 | 0
CH | 0.06556188 | 0.06556188 | 0.05964627 | 84.0873 | 92.95302 | 6 | 6 | 0 | 0 | 0 | 0 | 0
NO | 0.08791266 | 0.102795 | 0.1003091 | 81.11678 | 90.45302 | 6 | 5 | 1 | 0 | 0 | 0 | 0

## MATLANTISv8_D3
Adsorbate_name | MAE_total (eV) | MAE_normal (eV) | MAE_single (eV) | ADwT (%) | AMDwT (%) | Num_total | Num_normal | Num_adsorbate_migration | Anomaly count
[9 empty] | total | reproduction failure | unphysical relaxation | energy anomaly
CO | 0.2233049 | 0.2233049 | 0.2232195 | 67.34694 | 82.95861 | 6 | 6 | 0 | 0 | 0 | 0 | 0
CH | 0.324341 | 0.324341 | 0.3101364 | 69.62585 | 87.27069 | 6 | 6 | 0 | 0 | 0 | 0 | 0
NO | 0.4127961 | 0.4127961 | 0.4069739 | 74.72789 | 88.18233 | 6 | 6 | 0 | 0 | 0 | 0 | 0

## MatterSim
Adsorbate_name | MAE_total (eV) | MAE_normal (eV) | MAE_single (eV) | ADwT (%) | AMDwT (%) | Num_total | Num_normal | Num_adsorbate_migration | Anomaly count
[9 empty] | total | reproduction failure | unphysical relaxation | energy anomaly
CO | 0.1492342 | 0.1492342 | 0.1376221 | 86.7517 | 93.68568 | 6 | 6 | 0 | 0 | 0 | 0 | 0
CH | 0.9475804 | 0.9475804 | 0.9546279 | 90.15306 | 95.39709 | 6 | 6 | 0 | 0 | 0 | 0 | 0
NO | 0.1753919 | 0.1753919 | 0.1900381 | 86.54762 | 92.53915 | 6 | 6 | 0 | 0 | 0 | 0 | 0

## ORB
Adsorbate_name | MAE_total (eV) | MAE_normal (eV) | MAE_single (eV) | ADwT (%) | AMDwT (%) | Num_total | Num_normal | Num_adsorbate_migration | Anomaly count
[9 empty] | total | reproduction failure | unphysical relaxation | energy anomaly
CO | 0.2023366 | 0.2023366 | 0.2066363 | 84.66553 | 92.57084 | 6 | 6 | 0 | 0 | 0 | 0 | 0
CH | 0.4055539 | 0.4055539 | 0.4115395 | 83.84921 | 92.70321 | 6 | 6 | 0 | 0 | 0 | 0 | 0
NO | 0.1389961 | 0.1389961 | 0.1278718 | 77.83447 | 88.59993 | 6 | 6 | 0 | 0 | 0 | 0 | 0

## SevenNet
Adsorbate_name | MAE_total (eV) | MAE_normal (eV) | MAE_single (eV) | ADwT (%) | AMDwT (%) | Num_total | Num_normal | Num_adsorbate_migration | Anomaly count
[9 empty] | total | reproduction failure | unphysical relaxation | energy anomaly
CO | 0.5776036 | 0.5776036 | 0.5675045 | 88.33333 | 94.09955 | 6 | 6 | 0 | 0 | 0 | 0 | 0
CH | 0.05836184 | 0.05836184 | 0.05805396 | 90.40816 | 95.55928 | 6 | 6 | 0 | 0 | 0 | 0 | 0
NO | 0.5631656 | 0.5631656 | 0.5342196 | 84.26871 | 91.4094 | 6 | 6 | 0 | 0 | 0 | 0 | 0

## UMA_oc20_m
Adsorbate_name | MAE_total (eV) | MAE_normal (eV) | MAE_single (eV) | ADwT (%) | AMDwT (%) | Num_total | Num_normal | Num_adsorbate_migration | Anomaly count
[9 empty] | total | reproduction failure | unphysical relaxation | energy anomaly
CO | 0.3649084 | 0.3649084 | 0.3642862 | 97.60204 | 98.71365 | 6 | 6 | 0 | 0 | 0 | 0 | 0
CH | 0.4197524 | 0.4197524 | 0.4236077 | 97.87415 | 98.9094 | 6 | 6 | 0 | 0 | 0 | 0 | 0
NO | 0.1139746 | 0.1139746 | 0.09388447 | 97.07483 | 98.4396 | 6 | 6 | 0 | 0 | 0 | 0 | 0

## UMA_oc20_s
Adsorbate_name | MAE_total (eV) | MAE_normal (eV) | MAE_single (eV) | ADwT (%) | AMDwT (%) | Num_total | Num_normal | Num_adsorbate_migration | Anomaly count
[9 empty] | total | reproduction failure | unphysical relaxation | energy anomaly
CO | 0.3371808 | 0.3371808 | 0.3388453 | 96.9898 | 98.55145 | 6 | 6 | 0 | 0 | 0 | 0 | 0
CH | 0.4713909 | 0.4713909 | 0.4727193 | 97.90816 | 98.69687 | 6 | 6 | 0 | 0 | 0 | 0 | 0
NO | 0.04085153 | 0.0401279 | 0.05411081 | 89.23469 | 90.32998 | 6 | 5 | 1 | 0 | 0 | 0 | 0

## UMA_omat_m
Adsorbate_name | MAE_total (eV) | MAE_normal (eV) | MAE_single (eV) | ADwT (%) | AMDwT (%) | Num_total | Num_normal | Num_adsorbate_migration | Anomaly count
[9 empty] | total | reproduction failure | unphysical relaxation | energy anomaly
CO | 0.216422 | 0.216422 | 0.2052396 | 84.26871 | 92.34899 | 6 | 6 | 0 | 0 | 0 | 0 | 0
CH | 1.501477 | 1.501477 | 1.502155 | 84.72789 | 93.283 | 6 | 6 | 0 | 0 | 0 | 0 | 0
NO | 0.7569397 | 0.7569397 | 0.7362007 | 78.69048 | 88.93736 | 6 | 6 | 0 | 0 | 0 | 0 | 0

## UMA_omat_s
Adsorbate_name | MAE_total (eV) | MAE_normal (eV) | MAE_single (eV) | ADwT (%) | AMDwT (%) | Num_total | Num_normal | Num_adsorbate_migration | Anomaly count
[9 empty] | total | reproduction failure | unphysical relaxation | energy anomaly
CO | 0.1024373 | 0.1024373 | 0.1008605 | 85.54422 | 93.14877 | 6 | 6 | 0 | 0 | 0 | 0 | 0
CH | 0.8462602 | 0.8462602 | 0.8529617 | 83.9966 | 93.00336 | 6 | 6 | 0 | 0 | 0 | 0 | 0
NO | 0.4771839 | 0.4771839 | 0.4624165 | 79.5068 | 89.61969 | 6 | 6 | 0 | 0 | 0 | 0 | 0