## MLIP_Data
MLIP_name | Normal rate (%) | Adsorbate migration rate (%) | Anomaly rate (%) |  |  |  | MAE_total (eV) | MAE_normal (eV) | MAE_single (eV) | ADwT (%) | AMDwT (%) | Num_total | Time_total (s) | Time_per_step (s) | Steps_total
|  |  | total | reproduction failure | unphysical relaxation | energy anomaly
AlphaNet | 78.77551 | 13.06122 | 8.163265 | 0.952381 | 7.210884 | 0 | 0.2843158 | 0.2529695 | 0.3157092 | 85.78726 | 84.24103 | 735 | 3591.225 | 0.0335118 | 107163
CHGNet | 83.67347 | 8.843537 | 7.482993 | 3.537415 | 3.401361 | 0.5442177 | 0.3789111 | 0.3430801 | 0.3986685 | 87.0423 | 85.05307 | 735 | 8140.632 | 0.05085479 | 160076
DP | 91.56463 | 6.258503 | 2.176871 | 0.2721088 | 1.768707 | 0.1360544 | 0.2674023 | 0.2545764 | 0.244454 | 87.47156 | 87.07401 | 735 | 12610.11 | 0.1320555 | 95491
eqnorm | 86.53061 | 10.47619 | 2.993197 | 1.22449 | 1.632653 | 0.1360544 | 0.2777221 | 0.2365821 | 0.2475936 | 87.04609 | 85.68706 | 735 | 10533.07 | 0.08629845 | 122054
eSEN | 92.92517 | 5.578231 | 1.496599 | 0.2721088 | 1.088435 | 0.1360544 | 0.2550574 | 0.2388563 | 0.2231692 | 89.5935 | 89.3591 | 735 | 16934.82 | 0.1993058 | 84969
GRACE | 86.66667 | 7.755102 | 5.578231 | 0.8163265 | 4.489796 | 0.2721088 | 0.2757729 | 0.246157 | 0.2595518 | 84.66565 | 83.80258 | 735 | 2446.888 | 0.01428815 | 171253
MACE | 92.10884 | 5.306122 | 2.585034 | 0.2721088 | 2.176871 | 0.1360544 | 0.3121991 | 0.3039761 | 0.3048543 | 83.16081 | 84.75442 | 735 | 2851.221 | 0.02783906 | 102418
MATLANTISv8 | 93.19728 | 3.809524 | 2.993197 | 1.22449 | 1.632653 | 0.1360544 | 0.2730177 | 0.2492012 | 0.2277355 | 90.60317 | 89.46172 | 735 | 8098.537 | 0.08184805 | 98946
MATLANTISv8_D3 | 94.55782 | 3.673469 | 1.768707 | 1.22449 | 0.5442177 | 0 | 0.326507 | 0.3069504 | 0.2721557 | 91.99371 | 90.95118 | 735 | 9645.41 | 0.09672493 | 99720
MatterSim | 98.36735 | 1.360544 | 0.2721088 | 0 | 0.1360544 | 0.1360544 | 0.2525607 | 0.2466639 | 0.2443464 | 88.22393 | 89.76113 | 735 | 3149.987 | 0.03845152 | 81921
ORB | 95.64626 | 2.721088 | 1.632653 | 0.4081633 | 1.088435 | 0.1360544 | 0.2466172 | 0.2357038 | 0.219985 | 92.17044 | 91.45881 | 735 | 1509.624 | 0.01880167 | 80292
SevenNet | 80.95238 | 13.60544 | 5.442177 | 1.22449 | 3.945578 | 0.2721088 | 0.3422197 | 0.3021608 | 0.3544142 | 81.93419 | 79.16512 | 735 | 12034.79 | 0.07458904 | 161348
UMA_oc20_m | 50.88435 | 3.265306 | 45.85034 | 0 | 44.35374 | 1.496599 | 0.8685626 | 0.7752851 | 0.9621735 | 60.02453 | 68.88216 | 735 | 40650.08 | 0.2757845 | 147398
UMA_oc20_s | 45.17007 | 11.83673 | 42.9932 | 0 | 41.36054 | 1.632653 | 0.899682 | 0.8036826 | 0.9670314 | 60.02952 | 67.59658 | 735 | 16806.19 | 0.09707712 | 173122
UMA_omat_m | 97.55102 | 1.904762 | 0.5442177 | 0.1360544 | 0.2721088 | 0.1360544 | 0.446431 | 0.4371461 | 0.422001 | 93.93878 | 93.24077 | 735 | 18979.62 | 0.2704844 | 70169
UMA_omat_s | 96.05442 | 3.129252 | 0.8163265 | 0.4081633 | 0.4081633 | 0 | 0.3396099 | 0.3301307 | 0.3025447 | 92.86728 | 91.45009 | 735 | 7596.283 | 0.09790538 | 77588

## anomaly
MLIP_name | Num_normal | Num_adsorbate_migration | Anomaly count |  |  |  | Reproduction failure |  |  | Unphysical relaxation
|  |  | total | reproduction failure | unphysical relaxation | energy anomaly | ads_eng_seed | ads_seed | slab_seed | ads_conv | ads_move | slab_conv | slab_move
AlphaNet | 579 | 96 | 60 | 7 | 53 | 0 | 7 | 7 | 0 | 5 | 55 | 0 | 0
CHGNet | 615 | 65 | 55 | 26 | 25 | 4 | 26 | 26 | 0 | 24 | 29 | 0 | 0
DP | 673 | 46 | 16 | 2 | 13 | 1 | 2 | 2 | 0 | 4 | 10 | 0 | 3
eqnorm | 636 | 77 | 22 | 9 | 12 | 1 | 9 | 9 | 0 | 13 | 8 | 0 | 0
eSEN | 683 | 41 | 11 | 2 | 8 | 1 | 2 | 2 | 0 | 2 | 6 | 0 | 2
GRACE | 637 | 57 | 41 | 6 | 33 | 2 | 6 | 6 | 0 | 24 | 18 | 0 | 0
MACE | 677 | 39 | 19 | 2 | 16 | 1 | 2 | 2 | 0 | 2 | 16 | 0 | 0
MATLANTISv8 | 685 | 28 | 22 | 9 | 12 | 1 | 9 | 9 | 0 | 11 | 7 | 0 | 2
MATLANTISv8_D3 | 695 | 27 | 13 | 9 | 4 | 0 | 8 | 8 | 2 | 5 | 5 | 0 | 0
MatterSim | 723 | 10 | 2 | 0 | 1 | 1 | 0 | 0 | 0 | 0 | 1 | 0 | 0
ORB | 703 | 20 | 12 | 3 | 8 | 1 | 3 | 3 | 0 | 4 | 3 | 0 | 4
SevenNet | 595 | 100 | 40 | 9 | 29 | 2 | 9 | 9 | 0 | 19 | 18 | 0 | 0
UMA_oc20_m | 374 | 24 | 337 | 0 | 326 | 11 | 0 | 0 | 0 | 0 | 211 | 0 | 213
UMA_oc20_s | 332 | 87 | 316 | 0 | 304 | 12 | 0 | 0 | 0 | 0 | 239 | 0 | 121
UMA_omat_m | 717 | 14 | 4 | 1 | 2 | 1 | 1 | 1 | 0 | 2 | 1 | 0 | 0
UMA_omat_s | 706 | 23 | 6 | 3 | 3 | 0 | 3 | 3 | 0 | 5 | 0 | 0 | 0

## AlphaNet
Adsorbate_name | MAE_total (eV) | MAE_normal (eV) | MAE_single (eV) | ADwT (%) | AMDwT (%) | Num_total | Num_normal | Num_adsorbate_migration | Anomaly count
[9 empty] | total | reproduction failure | unphysical relaxation | energy anomaly
O | 0.2924661 | 0.2488051 | 0.3962178 | 84.62007 | 81.92424 | 365 | 257 | 48 | 60 | 7 | 53 | 0
HO | 0.2707773 | 0.2515683 | 0.2310184 | 87.05079 | 86.80865 | 365 | 320 | 45 | 0 | 0 | 0 | 0
HO2 | 0.6776481 | 1.012275 | 0.6209963 | 78.7551 | 65.93065 | 5 | 2 | 3 | 0 | 0 | 0 | 0

## CHGNet
Adsorbate_name | MAE_total (eV) | MAE_normal (eV) | MAE_single (eV) | ADwT (%) | AMDwT (%) | Num_total | Num_normal | Num_adsorbate_migration | Anomaly count
[9 empty] | total | reproduction failure | unphysical relaxation | energy anomaly
O | 0.4643699 | 0.4531043 | 0.5001053 | 84.99748 | 81.04701 | 365 | 254 | 59 | 52 | 26 | 25 | 1
HO | 0.2713503 | 0.2650162 | 0.2655497 | 89.2011 | 89.26113 | 365 | 360 | 4 | 1 | 0 | 0 | 1
HO2 | 1.992358 | 0.4999625 | 2.71145 | 78.72109 | 70.30649 | 5 | 1 | 2 | 2 | 0 | 0 | 2

## DP
Adsorbate_name | MAE_total (eV) | MAE_normal (eV) | MAE_single (eV) | ADwT (%) | AMDwT (%) | Num_total | Num_normal | Num_adsorbate_migration | Anomaly count
[9 empty] | total | reproduction failure | unphysical relaxation | energy anomaly
O | 0.2622401 | 0.257696 | 0.2513321 | 88.17175 | 88.79014 | 365 | 352 | 4 | 9 | 1 | 8 | 0
HO | 0.267442 | 0.2522353 | 0.231734 | 86.93682 | 85.53274 | 365 | 319 | 41 | 5 | 1 | 4 | 0
HO2 | 0.6413385 | 0.07893492 | 0.670906 | 75.39456 | 74.30872 | 5 | 2 | 1 | 2 | 0 | 1 | 1

## eqnorm
Adsorbate_name | MAE_total (eV) | MAE_normal (eV) | MAE_single (eV) | ADwT (%) | AMDwT (%) | Num_total | Num_normal | Num_adsorbate_migration | Anomaly count
[9 empty] | total | reproduction failure | unphysical relaxation | energy anomaly
O | 0.292305 | 0.2352528 | 0.2638378 | 87.2572 | 85.97125 | 365 | 312 | 34 | 19 | 7 | 12 | 0
HO | 0.2596866 | 0.2390614 | 0.2280154 | 86.93039 | 85.60108 | 365 | 322 | 41 | 2 | 2 | 0 | 0
HO2 | 0.5297554 | 0.04477378 | 0.4909677 | 80.08163 | 71.217 | 5 | 2 | 2 | 1 | 0 | 0 | 1

## eSEN
Adsorbate_name | MAE_total (eV) | MAE_normal (eV) | MAE_single (eV) | ADwT (%) | AMDwT (%) | Num_total | Num_normal | Num_adsorbate_migration | Anomaly count
[9 empty] | total | reproduction failure | unphysical relaxation | energy anomaly
O | 0.2521451 | 0.2352221 | 0.2210152 | 90.01882 | 90.35859 | 365 | 353 | 5 | 7 | 2 | 5 | 0
HO | 0.2501201 | 0.2437601 | 0.2218334 | 89.24415 | 88.52606 | 365 | 328 | 35 | 2 | 0 | 2 | 0
HO2 | 0.8280867 | 0.0760616 | 0.4779258 | 84.04762 | 77.20805 | 5 | 2 | 1 | 2 | 0 | 1 | 1

## GRACE
Adsorbate_name | MAE_total (eV) | MAE_normal (eV) | MAE_single (eV) | ADwT (%) | AMDwT (%) | Num_total | Num_normal | Num_adsorbate_migration | Anomaly count
[9 empty] | total | reproduction failure | unphysical relaxation | energy anomaly
O | 0.3011336 | 0.2625734 | 0.2855976 | 85.58103 | 85.62946 | 365 | 318 | 13 | 34 | 5 | 28 | 1
HO | 0.2446266 | 0.2254915 | 0.2296485 | 83.83934 | 82.18188 | 365 | 316 | 43 | 6 | 1 | 4 | 1
HO2 | 0.6981181 | 0.6827884 | 0.5411392 | 78.16327 | 68.75168 | 5 | 3 | 1 | 1 | 0 | 1 | 0

## MACE
Adsorbate_name | MAE_total (eV) | MAE_normal (eV) | MAE_single (eV) | ADwT (%) | AMDwT (%) | Num_total | Num_normal | Num_adsorbate_migration | Anomaly count
[9 empty] | total | reproduction failure | unphysical relaxation | energy anomaly
O | 0.3457339 | 0.3455509 | 0.3578964 | 83.39325 | 85.22237 | 365 | 347 | 4 | 14 | 2 | 12 | 0
HO | 0.2728154 | 0.2555742 | 0.2470771 | 82.99897 | 84.51442 | 365 | 327 | 33 | 5 | 0 | 4 | 1
HO2 | 0.7391614 | 0.770972 | 0.6505163 | 78.0068 | 68.11409 | 5 | 3 | 2 | 0 | 0 | 0 | 0

## MATLANTISv8
Adsorbate_name | MAE_total (eV) | MAE_normal (eV) | MAE_single (eV) | ADwT (%) | AMDwT (%) | Num_total | Num_normal | Num_adsorbate_migration | Anomaly count
[9 empty] | total | reproduction failure | unphysical relaxation | energy anomaly
O | 0.2812396 | 0.2491389 | 0.2372728 | 90.87932 | 90.07995 | 365 | 344 | 6 | 15 | 4 | 11 | 0
HO | 0.2585049 | 0.249674 | 0.2149077 | 90.46436 | 89.11685 | 365 | 340 | 19 | 6 | 5 | 1 | 0
HO2 | 0.7322578 | 0.1098881 | 0.4679422 | 80.57823 | 69.50559 | 5 | 1 | 3 | 1 | 0 | 0 | 1

## MATLANTISv8_D3
Adsorbate_name | MAE_total (eV) | MAE_normal (eV) | MAE_single (eV) | ADwT (%) | AMDwT (%) | Num_total | Num_normal | Num_adsorbate_migration | Anomaly count
[9 empty] | total | reproduction failure | unphysical relaxation | energy anomaly
O | 0.3244354 | 0.301329 | 0.2683838 | 92.32401 | 91.78664 | 365 | 351 | 6 | 8 | 4 | 4 | 0
HO | 0.321285 | 0.3129048 | 0.2728397 | 91.78977 | 90.37406 | 365 | 342 | 19 | 4 | 4 | 0 | 0
HO2 | 0.8589431 | 0.2753245 | 0.4975748 | 82.76871 | 72.09172 | 5 | 2 | 2 | 1 | 1 | 0 | 0

## MatterSim
Adsorbate_name | MAE_total (eV) | MAE_normal (eV) | MAE_single (eV) | ADwT (%) | AMDwT (%) | Num_total | Num_normal | Num_adsorbate_migration | Anomaly count
[9 empty] | total | reproduction failure | unphysical relaxation | energy anomaly
O | 0.2710043 | 0.2710043 | 0.2708425 | 88.63368 | 90.66881 | 365 | 365 | 0 | 0 | 0 | 0 | 0
HO | 0.2259498 | 0.2220019 | 0.2129671 | 87.94138 | 89.16215 | 365 | 357 | 8 | 0 | 0 | 0 | 0
HO2 | 0.8487778 | 0.1667793 | 0.6008163 | 78.93878 | 67.22595 | 5 | 1 | 2 | 2 | 0 | 1 | 1

## ORB
Adsorbate_name | MAE_total (eV) | MAE_normal (eV) | MAE_single (eV) | ADwT (%) | AMDwT (%) | Num_total | Num_normal | Num_adsorbate_migration | Anomaly count
[9 empty] | total | reproduction failure | unphysical relaxation | energy anomaly
O | 0.2372312 | 0.2281509 | 0.2138488 | 92.37825 | 92.10812 | 365 | 355 | 3 | 7 | 2 | 5 | 0
HO | 0.2466326 | 0.2432163 | 0.2220821 | 92.08079 | 91.02366 | 365 | 346 | 16 | 3 | 1 | 2 | 0
HO2 | 0.9306727 | 0.2766823 | 0.5148403 | 83.54422 | 75.8255 | 5 | 2 | 1 | 2 | 0 | 1 | 1

## SevenNet
Adsorbate_name | MAE_total (eV) | MAE_normal (eV) | MAE_single (eV) | ADwT (%) | AMDwT (%) | Num_total | Num_normal | Num_adsorbate_migration | Anomaly count
[9 empty] | total | reproduction failure | unphysical relaxation | energy anomaly
O | 0.4265989 | 0.3840246 | 0.4756198 | 82.42615 | 79.6997 | 365 | 288 | 42 | 35 | 7 | 27 | 1
HO | 0.2537385 | 0.225368 | 0.2290071 | 81.56929 | 78.92127 | 365 | 306 | 54 | 5 | 2 | 2 | 1
HO2 | 0.6416625 | 0.2240259 | 0.6611232 | 72.65986 | 57.94183 | 5 | 1 | 4 | 0 | 0 | 0 | 0

## UMA_oc20_m
Adsorbate_name | MAE_total (eV) | MAE_normal (eV) | MAE_single (eV) | ADwT (%) | AMDwT (%) | Num_total | Num_normal | Num_adsorbate_migration | Anomaly count
[9 empty] | total | reproduction failure | unphysical relaxation | energy anomaly
O | 1.175668 | 1.150194 | 1.253844 | 60.13829 | 69.11244 | 365 | 154 | 7 | 204 | 0 | 193 | 11
HO | 0.561466 | 0.5150547 | 0.6697205 | 60.23679 | 68.99081 | 365 | 219 | 16 | 130 | 0 | 130 | 0
HO2 | 0.8678981 | 0.02981875 | 1.019295 | 36.22449 | 44.14094 | 5 | 1 | 1 | 3 | 0 | 3 | 0

## UMA_oc20_s
Adsorbate_name | MAE_total (eV) | MAE_normal (eV) | MAE_single (eV) | ADwT (%) | AMDwT (%) | Num_total | Num_normal | Num_adsorbate_migration | Anomaly count
[9 empty] | total | reproduction failure | unphysical relaxation | energy anomaly
O | 1.319665 | 1.361754 | 1.335756 | 59.35374 | 67.62551 | 365 | 128 | 9 | 228 | 0 | 216 | 12
HO | 0.479977 | 0.4535203 | 0.5973545 | 61.04482 | 67.98419 | 365 | 204 | 76 | 85 | 0 | 85 | 0
HO2 | 0.8794235 | 0 | 1.036539 | 35.2449 | 37.19016 | 5 | 0 | 2 | 3 | 0 | 3 | 0

## UMA_omat_m
Adsorbate_name | MAE_total (eV) | MAE_normal (eV) | MAE_single (eV) | ADwT (%) | AMDwT (%) | Num_total | Num_normal | Num_adsorbate_migration | Anomaly count
[9 empty] | total | reproduction failure | unphysical relaxation | energy anomaly
O | 0.3967706 | 0.3962363 | 0.3763345 | 94.43276 | 94.16791 | 365 | 363 | 2 | 0 | 0 | 0 | 0
HO | 0.4832519 | 0.4781581 | 0.4618878 | 93.5663 | 92.52527 | 365 | 352 | 11 | 2 | 1 | 1 | 0
HO2 | 1.383717 | 0.6441604 | 0.8439223 | 85.06803 | 77.79195 | 5 | 2 | 1 | 2 | 0 | 1 | 1

## UMA_omat_s
Adsorbate_name | MAE_total (eV) | MAE_normal (eV) | MAE_single (eV) | ADwT (%) | AMDwT (%) | Num_total | Num_normal | Num_adsorbate_migration | Anomaly count
[9 empty] | total | reproduction failure | unphysical relaxation | energy anomaly
O | 0.3226006 | 0.3171987 | 0.2880511 | 93.74597 | 93.42049 | 365 | 362 | 2 | 1 | 1 | 0 | 0
HO | 0.3498424 | 0.3443646 | 0.3133498 | 92.06588 | 89.66982 | 365 | 341 | 19 | 5 | 2 | 3 | 0
HO2 | 0.8343189 | 0.2726947 | 0.5718089 | 87.22449 | 77.57047 | 5 | 3 | 2 | 0 | 0 | 0 | 0