## MLIP_Data
MLIP_name | Normal rate (%) | Adsorbate migration rate (%) | Anomaly rate (%) |  |  |  | MAE_total (eV) | MAE_normal (eV) | MAE_single (eV) | ADwT (%) | AMDwT (%) | Num_total | Time_total (s) | Time_per_step (s) | Steps_total
|  |  | total | reproduction failure | unphysical relaxation | energy anomaly
AlphaNet | 97.4359 | 0 | 2.564103 | 0 | 2.564103 | 0 | 0.2753681 | 0.2734258 | 0.2924131 | 85.85383 | 88.13515 | 39 | 173.5813 | 0.03176816 | 5464
CHGNet | 66.66667 | 0 | 33.33333 | 0 | 0 | 33.33333 | 1.297259 | 0.06409816 | 1.386482 | 83.67696 | 87.8251 | 39 | 299.9547 | 0.05141494 | 5834
DP | 92.30769 | 0 | 7.692308 | 0 | 7.692308 | 0 | 0.08864547 | 0.08983226 | 0.124123 | 86.43468 | 89.22934 | 39 | 765.0305 | 0.1406048 | 5441
eqnorm | 71.79487 | 5.128205 | 23.07692 | 0 | 23.07692 | 0 | 0.2235695 | 0.1654002 | 0.268642 | 76.93616 | 76.98015 | 39 | 626.3921 | 0.085561 | 7321
eSEN | 97.4359 | 2.564103 | 0 | 0 | 0 | 0 | 0.1465649 | 0.144657 | 0.1340589 | 90.38549 | 91.00384 | 39 | 920.7792 | 0.1939299 | 4748
GRACE | 76.92308 | 12.82051 | 10.25641 | 0 | 10.25641 | 0 | 0.3558911 | 0.3428188 | 0.430174 | 84.25955 | 82.02375 | 39 | 96.48134 | 0.01441957 | 6691
MACE | 64.10256 | 0 | 35.89744 | 0 | 35.89744 | 0 | 0.6111724 | 0.336289 | 0.7105262 | 57.95133 | 59.58842 | 39 | 480.9645 | 0.02978293 | 16149
MATLANTISv8 | 97.4359 | 0 | 2.564103 | 0 | 2.564103 | 0 | 0.1120916 | 0.1141106 | 0.1395155 | 87.76033 | 91.51265 | 39 | 411.4357 | 0.08168268 | 5037
MATLANTISv8_D3 | 100 | 0 | 0 | 0 | 0 | 0 | 0.2031208 | 0.2031208 | 0.213235 | 87.88854 | 91.38789 | 39 | 471.6317 | 0.09269491 | 5088
MatterSim | 87.17949 | 5.128205 | 7.692308 | 0 | 7.692308 | 0 | 0.2178814 | 0.1930039 | 0.2191944 | 84.12175 | 85.44943 | 39 | 242.8128 | 0.03947534 | 6151
ORB | 92.30769 | 0 | 7.692308 | 0 | 7.692308 | 0 | 0.1834933 | 0.1567795 | 0.1695489 | 89.40258 | 90.16148 | 39 | 86.20244 | 0.01923732 | 4481
SevenNet | 87.17949 | 2.564103 | 10.25641 | 0 | 10.25641 | 0 | 0.176234 | 0.1766016 | 0.1858582 | 84.01099 | 85.81197 | 39 | 457.6945 | 0.07280014 | 6287
UMA_oc20_m | 100 | 0 | 0 | 0 | 0 | 0 | 0.2753042 | 0.2753042 | 0.2621698 | 81.90912 | 88.42225 | 39 | 1368.035 | 0.2608266 | 5245
UMA_oc20_s | 69.23077 | 0 | 30.76923 | 2.564103 | 28.20513 | 0 | 0.729 | 0.4753746 | 0.507276 | 62.31729 | 67.2793 | 39 | 1099.692 | 0.09887542 | 11122
UMA_omat_m | 100 | 0 | 0 | 0 | 0 | 0 | 0.3250038 | 0.3250038 | 0.344805 | 95.49974 | 96.10394 | 39 | 840.3136 | 0.2551043 | 3294
UMA_omat_s | 94.87179 | 5.128205 | 0 | 0 | 0 | 0 | 0.2107673 | 0.2018932 | 0.2114111 | 93.84528 | 93.47186 | 39 | 369.5712 | 0.09950758 | 3714

## anomaly
MLIP_name | Num_normal | Num_adsorbate_migration | Anomaly count |  |  |  | Reproduction failure |  |  | Unphysical relaxation
|  |  | total | reproduction failure | unphysical relaxation | energy anomaly | ads_eng_seed | ads_seed | slab_seed | ads_conv | ads_move | slab_conv | slab_move
AlphaNet | 38 | 0 | 1 | 0 | 1 | 0 | 0 | 0 | 0 | 0 | 1 | 0 | 0
CHGNet | 26 | 0 | 13 | 0 | 0 | 13 | 0 | 0 | 0 | 0 | 0 | 0 | 0
DP | 36 | 0 | 3 | 0 | 3 | 0 | 0 | 0 | 0 | 0 | 3 | 0 | 0
eqnorm | 28 | 2 | 9 | 0 | 9 | 0 | 0 | 0 | 0 | 0 | 3 | 0 | 9
eSEN | 38 | 1 | 0 | 0 | 0 | 0 | 0 | 0 | 0 | 0 | 0 | 0 | 0
GRACE | 30 | 5 | 4 | 0 | 4 | 0 | 0 | 0 | 0 | 0 | 4 | 0 | 0
MACE | 25 | 0 | 14 | 0 | 14 | 0 | 0 | 0 | 0 | 0 | 14 | 0 | 12
MATLANTISv8 | 38 | 0 | 1 | 0 | 1 | 0 | 0 | 0 | 0 | 0 | 1 | 0 | 0
MATLANTISv8_D3 | 39 | 0 | 0 | 0 | 0 | 0 | 0 | 0 | 0 | 0 | 0 | 0 | 0
MatterSim | 34 | 2 | 3 | 0 | 3 | 0 | 0 | 0 | 0 | 0 | 0 | 0 | 3
ORB | 36 | 0 | 3 | 0 | 3 | 0 | 0 | 0 | 0 | 0 | 0 | 0 | 3
SevenNet | 34 | 1 | 4 | 0 | 4 | 0 | 0 | 0 | 0 | 0 | 4 | 0 | 0
UMA_oc20_m | 39 | 0 | 0 | 0 | 0 | 0 | 0 | 0 | 0 | 0 | 0 | 0 | 0
UMA_oc20_s | 27 | 0 | 12 | 1 | 11 | 0 | 1 | 1 | 0 | 0 | 5 | 0 | 12
UMA_omat_m | 39 | 0 | 0 | 0 | 0 | 0 | 0 | 0 | 0 | 0 | 0 | 0 | 0
UMA_omat_s | 37 | 2 | 0 | 0 | 0 | 0 | 0 | 0 | 0 | 0 | 0 | 0 | 0

## AlphaNet
Adsorbate_name | MAE_total (eV) | MAE_normal (eV) | MAE_single (eV) | ADwT (%) | AMDwT (%) | Num_total | Num_normal | Num_adsorbate_migration | Anomaly count
[9 empty] | total | reproduction failure | unphysical relaxation | energy anomaly
OH | 0.134844 | 0.134844 | 0.1667993 | 85.57823 | 88.35657 | 13 | 13 | 0 | 0 | 0 | 0 | 0
OOH | 0.417655 | 0.4233615 | 0.423766 | 85.01832 | 86.67613 | 13 | 12 | 0 | 1 | 0 | 1 | 0
O | 0.2736053 | 0.2736053 | 0.2866739 | 86.96494 | 89.37274 | 13 | 13 | 0 | 0 | 0 | 0 | 0

## CHGNet
Adsorbate_name | MAE_total (eV) | MAE_normal (eV) | MAE_single (eV) | ADwT (%) | AMDwT (%) | Num_total | Num_normal | Num_adsorbate_migration | Anomaly count
[9 empty] | total | reproduction failure | unphysical relaxation | energy anomaly
OH | 0.06736241 | 0.06736241 | 0.1298637 | 83.33595 | 87.65445 | 13 | 13 | 0 | 0 | 0 | 0 | 0
OOH | 3.76358 | 0 | 3.858119 | 83.85662 | 87.60885 | 13 | 0 | 0 | 13 | 0 | 0 | 13
O | 0.06083391 | 0.06083391 | 0.1714626 | 83.8383 | 88.21201 | 13 | 13 | 0 | 0 | 0 | 0 | 0

## DP
Adsorbate_name | MAE_total (eV) | MAE_normal (eV) | MAE_single (eV) | ADwT (%) | AMDwT (%) | Num_total | Num_normal | Num_adsorbate_migration | Anomaly count
[9 empty] | total | reproduction failure | unphysical relaxation | energy anomaly
OH | 0.07272921 | 0.06297985 | 0.1078274 | 86.96232 | 90.38203 | 13 | 12 | 0 | 1 | 0 | 1 | 0
OOH | 0.09450671 | 0.1086452 | 0.1270433 | 83.69178 | 85.48098 | 13 | 11 | 0 | 2 | 0 | 2 | 0
O | 0.0987005 | 0.0987005 | 0.1374984 | 88.64992 | 91.82499 | 13 | 13 | 0 | 0 | 0 | 0 | 0

## eqnorm
Adsorbate_name | MAE_total (eV) | MAE_normal (eV) | MAE_single (eV) | ADwT (%) | AMDwT (%) | Num_total | Num_normal | Num_adsorbate_migration | Anomaly count
[9 empty] | total | reproduction failure | unphysical relaxation | energy anomaly
OH | 0.1764607 | 0.1015643 | 0.2338902 | 75.01047 | 71.94545 | 13 | 8 | 2 | 3 | 0 | 3 | 0
OOH | 0.2635437 | 0.210732 | 0.3136291 | 76.19833 | 75.67458 | 13 | 10 | 0 | 3 | 0 | 3 | 0
O | 0.230704 | 0.1711371 | 0.2584069 | 79.59969 | 83.32043 | 13 | 10 | 0 | 3 | 0 | 3 | 0

## eSEN
Adsorbate_name | MAE_total (eV) | MAE_normal (eV) | MAE_single (eV) | ADwT (%) | AMDwT (%) | Num_total | Num_normal | Num_adsorbate_migration | Anomaly count
[9 empty] | total | reproduction failure | unphysical relaxation | energy anomaly
OH | 0.1301943 | 0.1227882 | 0.1078789 | 89.86918 | 87.725 | 13 | 12 | 1 | 0 | 0 | 0 | 0
OOH | 0.1661359 | 0.1661359 | 0.1472513 | 90.83726 | 92.96335 | 13 | 13 | 0 | 0 | 0 | 0 | 0
O | 0.1433645 | 0.1433645 | 0.1470465 | 90.45003 | 92.32318 | 13 | 13 | 0 | 0 | 0 | 0 | 0

## GRACE
Adsorbate_name | MAE_total (eV) | MAE_normal (eV) | MAE_single (eV) | ADwT (%) | AMDwT (%) | Num_total | Num_normal | Num_adsorbate_migration | Anomaly count
[9 empty] | total | reproduction failure | unphysical relaxation | energy anomaly
OH | 0.2842724 | 0.2552488 | 0.2998443 | 86.7033 | 88.51575 | 13 | 11 | 0 | 2 | 0 | 2 | 0
OOH | 0.475945 | 0.5810192 | 0.6367079 | 78.39874 | 70.21425 | 13 | 7 | 5 | 1 | 0 | 1 | 0
O | 0.307456 | 0.2841411 | 0.3539698 | 87.67661 | 87.34125 | 13 | 12 | 0 | 1 | 0 | 1 | 0

## MACE
Adsorbate_name | MAE_total (eV) | MAE_normal (eV) | MAE_single (eV) | ADwT (%) | AMDwT (%) | Num_total | Num_normal | Num_adsorbate_migration | Anomaly count
[9 empty] | total | reproduction failure | unphysical relaxation | energy anomaly
OH | 0.4051827 | 0.226895 | 0.5139743 | 59.82732 | 61.78541 | 13 | 9 | 0 | 4 | 0 | 4 | 0
OOH | 0.5983626 | 0.4109933 | 0.7604161 | 56.85243 | 58.06746 | 13 | 8 | 0 | 5 | 0 | 5 | 0
O | 0.8299721 | 0.384653 | 0.8571882 | 57.17425 | 58.91241 | 13 | 8 | 0 | 5 | 0 | 5 | 0

## MATLANTISv8
Adsorbate_name | MAE_total (eV) | MAE_normal (eV) | MAE_single (eV) | ADwT (%) | AMDwT (%) | Num_total | Num_normal | Num_adsorbate_migration | Anomaly count
[9 empty] | total | reproduction failure | unphysical relaxation | energy anomaly
OH | 0.1064564 | 0.1064564 | 0.1363842 | 87.59812 | 91.37326 | 13 | 13 | 0 | 0 | 0 | 0 | 0
OOH | 0.08693133 | 0.08693133 | 0.1034988 | 88.19466 | 91.70108 | 13 | 13 | 0 | 0 | 0 | 0 | 0
O | 0.1428871 | 0.1518468 | 0.1786634 | 87.48823 | 91.4636 | 13 | 12 | 0 | 1 | 0 | 1 | 0

## MATLANTISv8_D3
Adsorbate_name | MAE_total (eV) | MAE_normal (eV) | MAE_single (eV) | ADwT (%) | AMDwT (%) | Num_total | Num_normal | Num_adsorbate_migration | Anomaly count
[9 empty] | total | reproduction failure | unphysical relaxation | energy anomaly
OH | 0.1891161 | 0.1891161 | 0.2072415 | 87.51962 | 90.87248 | 13 | 13 | 0 | 0 | 0 | 0 | 0
OOH | 0.2109444 | 0.2109444 | 0.2059858 | 87.8179 | 91.38358 | 13 | 13 | 0 | 0 | 0 | 0 | 0
O | 0.209302 | 0.209302 | 0.2264776 | 88.3281 | 91.90759 | 13 | 13 | 0 | 0 | 0 | 0 | 0

## MatterSim
Adsorbate_name | MAE_total (eV) | MAE_normal (eV) | MAE_single (eV) | ADwT (%) | AMDwT (%) | Num_total | Num_normal | Num_adsorbate_migration | Anomaly count
[9 empty] | total | reproduction failure | unphysical relaxation | energy anomaly
OH | 0.1792865 | 0.1371216 | 0.1636743 | 83.18158 | 81.24591 | 13 | 10 | 2 | 1 | 0 | 1 | 0
OOH | 0.3305979 | 0.3018488 | 0.3403193 | 83.8697 | 87.13302 | 13 | 12 | 0 | 1 | 0 | 1 | 0
O | 0.1437599 | 0.1307277 | 0.1535897 | 85.31397 | 87.96937 | 13 | 12 | 0 | 1 | 0 | 1 | 0

## ORB
Adsorbate_name | MAE_total (eV) | MAE_normal (eV) | MAE_single (eV) | ADwT (%) | AMDwT (%) | Num_total | Num_normal | Num_adsorbate_migration | Anomaly count
[9 empty] | total | reproduction failure | unphysical relaxation | energy anomaly
OH | 0.1875461 | 0.1526539 | 0.1733088 | 89.14704 | 90.08346 | 13 | 12 | 0 | 1 | 0 | 1 | 0
OOH | 0.2241009 | 0.2008981 | 0.2085223 | 88.63684 | 88.40905 | 13 | 12 | 0 | 1 | 0 | 1 | 0
O | 0.1388329 | 0.1167866 | 0.1268157 | 90.42386 | 91.99191 | 13 | 12 | 0 | 1 | 0 | 1 | 0

## SevenNet
Adsorbate_name | MAE_total (eV) | MAE_normal (eV) | MAE_single (eV) | ADwT (%) | AMDwT (%) | Num_total | Num_normal | Num_adsorbate_migration | Anomaly count
[9 empty] | total | reproduction failure | unphysical relaxation | energy anomaly
OH | 0.1843935 | 0.1640257 | 0.1668622 | 84.16274 | 83.9778 | 13 | 10 | 1 | 2 | 0 | 2 | 0
OOH | 0.1610451 | 0.1801614 | 0.1948291 | 81.04919 | 83.82206 | 13 | 11 | 0 | 2 | 0 | 2 | 0
O | 0.1832633 | 0.1832633 | 0.1958834 | 86.82104 | 89.63604 | 13 | 13 | 0 | 0 | 0 | 0 | 0

## UMA_oc20_m
Adsorbate_name | MAE_total (eV) | MAE_normal (eV) | MAE_single (eV) | ADwT (%) | AMDwT (%) | Num_total | Num_normal | Num_adsorbate_migration | Anomaly count
[9 empty] | total | reproduction failure | unphysical relaxation | energy anomaly
OH | 0.2121731 | 0.2121731 | 0.206429 | 80.99424 | 87.31372 | 13 | 13 | 0 | 0 | 0 | 0 | 0
OOH | 0.2753749 | 0.2753749 | 0.2560646 | 82.29984 | 89.0888 | 13 | 13 | 0 | 0 | 0 | 0 | 0
O | 0.3383647 | 0.3383647 | 0.3240159 | 82.43328 | 88.86422 | 13 | 13 | 0 | 0 | 0 | 0 | 0

## UMA_oc20_s
Adsorbate_name | MAE_total (eV) | MAE_normal (eV) | MAE_single (eV) | ADwT (%) | AMDwT (%) | Num_total | Num_normal | Num_adsorbate_migration | Anomaly count
[9 empty] | total | reproduction failure | unphysical relaxation | energy anomaly
OH | 0.7858533 | 0.4585154 | 0.4797871 | 59.46363 | 64.44588 | 13 | 9 | 0 | 4 | 0 | 4 | 0
OOH | 0.7590001 | 0.5195863 | 0.5441427 | 62.7394 | 67.3163 | 13 | 9 | 0 | 4 | 1 | 3 | 0
O | 0.6421467 | 0.4480221 | 0.4978984 | 64.74882 | 70.07572 | 13 | 9 | 0 | 4 | 0 | 4 | 0

## UMA_omat_m
Adsorbate_name | MAE_total (eV) | MAE_normal (eV) | MAE_single (eV) | ADwT (%) | AMDwT (%) | Num_total | Num_normal | Num_adsorbate_migration | Anomaly count
[9 empty] | total | reproduction failure | unphysical relaxation | energy anomaly
OH | 0.2937281 | 0.2937281 | 0.3061782 | 94.52119 | 95.49045 | 13 | 13 | 0 | 0 | 0 | 0 | 0
OOH | 0.4541048 | 0.4541048 | 0.4804803 | 96.13815 | 96.7269 | 13 | 13 | 0 | 0 | 0 | 0 | 0
O | 0.2271786 | 0.2271786 | 0.2477566 | 95.83987 | 96.09448 | 13 | 13 | 0 | 0 | 0 | 0 | 0

## UMA_omat_s
Adsorbate_name | MAE_total (eV) | MAE_normal (eV) | MAE_single (eV) | ADwT (%) | AMDwT (%) | Num_total | Num_normal | Num_adsorbate_migration | Anomaly count
[9 empty] | total | reproduction failure | unphysical relaxation | energy anomaly
OH | 0.2086131 | 0.1828719 | 0.1942626 | 93.60021 | 92.18121 | 13 | 12 | 1 | 0 | 0 | 0 | 0
OOH | 0.2195176 | 0.2184469 | 0.2223716 | 93.12402 | 92.39546 | 13 | 12 | 1 | 0 | 0 | 0 | 0
O | 0.2041711 | 0.2041711 | 0.2175991 | 94.81162 | 95.83893 | 13 | 13 | 0 | 0 | 0 | 0 | 0