## MLIP_Data
MLIP_name | Normal rate (%) | Adsorbate migration rate (%) | Anomaly rate (%) |  |  |  | MAE_total (eV) | MAE_normal (eV) | MAE_single (eV) | ADwT (%) | AMDwT (%) | Num_total | Time_total (s) | Time_per_step (s) | Steps_total
|  |  | total | reproduction failure | unphysical relaxation | energy anomaly
AlphaNet | 87.23404 | 0 | 12.76596 | 0 | 12.76596 | 0 | 0.3882702 | 0.3929941 | 0.3921789 | 88.86742 | 89.66574 | 94 | 167.8976 | 0.03217046 | 5219
CHGNet | 90.42553 | 0 | 9.574468 | 1.06383 | 8.510638 | 0 | 0.2471824 | 0.2290922 | 0.217153 | 83.26639 | 85.43898 | 94 | 609.9667 | 0.05397936 | 11300
DP | 87.23404 | 0 | 12.76596 | 0 | 12.76596 | 0 | 0.3293146 | 0.3304461 | 0.3161481 | 85.59922 | 89.34469 | 94 | 951.2699 | 0.1370311 | 6942
eqnorm | 76.59574 | 2.12766 | 21.2766 | 0 | 21.2766 | 0 | 0.3014842 | 0.3158076 | 0.2666033 | 84.05124 | 82.20417 | 94 | 1207.932 | 0.08300798 | 14552
eSEN | 91.48936 | 0 | 8.510638 | 0 | 8.510638 | 0 | 0.285962 | 0.2658808 | 0.2638428 | 89.05449 | 91.57813 | 94 | 1077.139 | 0.1832493 | 5878
GRACE | 87.23404 | 0 | 12.76596 | 2.12766 | 10.6383 | 0 | 0.3229901 | 0.306725 | 0.30395 | 89.4717 | 91.11809 | 94 | 139.184 | 0.01505017 | 9248
MACE | 74.46809 | 6.382979 | 19.14894 | 4.255319 | 14.89362 | 0 | 0.4067021 | 0.410354 | 0.3749543 | 81.10653 | 82.89376 | 94 | 448.4016 | 0.02937641 | 15264
MATLANTISv8 | 87.23404 | 0 | 12.76596 | 0 | 12.76596 | 0 | 0.2628755 | 0.2469169 | 0.247205 | 83.08619 | 87.22607 | 94 | 615.6548 | 0.08215303 | 7494
MATLANTISv8_D3 | 82.97872 | 0 | 17.02128 | 0 | 17.02128 | 0 | 0.3466279 | 0.3458375 | 0.3512622 | 65.54784 | 79.16298 | 94 | 868.1329 | 0.08784992 | 9882
MatterSim | 93.61702 | 0 | 6.382979 | 3.191489 | 3.191489 | 0 | 0.309228 | 0.3035567 | 0.3005835 | 88.76791 | 91.70641 | 94 | 405.536 | 0.04061046 | 9986
ORB | 88.29787 | 0 | 11.70213 | 1.06383 | 10.6383 | 0 | 0.2937886 | 0.2947645 | 0.2882426 | 86.03343 | 89.03672 | 94 | 132.947 | 0.01903867 | 6983
SevenNet | 97.87234 | 0 | 2.12766 | 0 | 2.12766 | 0 | 0.4387966 | 0.4335227 | 0.4272528 | 85.55797 | 90.99672 | 94 | 445.2181 | 0.07141772 | 6234
UMA_oc20_m | 95.74468 | 0 | 4.255319 | 0 | 4.255319 | 0 | 0.1439021 | 0.1227815 | 0.1209752 | 97.42727 | 96.97939 | 94 | 686.2915 | 0.2660045 | 2580
UMA_oc20_s | 87.23404 | 0 | 12.76596 | 0 | 12.76596 | 0 | 0.1368464 | 0.1160461 | 0.1094798 | 95.68389 | 92.85866 | 94 | 303.1804 | 0.1000595 | 3030
UMA_omat_m | 91.48936 | 0 | 8.510638 | 1.06383 | 7.446809 | 0 | 0.3848553 | 0.3805983 | 0.3799956 | 85.39224 | 90.10722 | 94 | 3542.382 | 0.2697725 | 13131
UMA_omat_s | 87.23404 | 0 | 12.76596 | 0 | 12.76596 | 0 | 0.3220169 | 0.3054698 | 0.3031998 | 84.79556 | 88.48137 | 94 | 633.2826 | 0.09687664 | 6537

## anomaly
MLIP_name | Num_normal | Num_adsorbate_migration | Anomaly count |  |  |  | Reproduction failure |  |  | Unphysical relaxation
|  |  | total | reproduction failure | unphysical relaxation | energy anomaly | ads_eng_seed | ads_seed | slab_seed | ads_conv | ads_move | slab_conv | slab_move
AlphaNet | 82 | 0 | 12 | 0 | 12 | 0 | 0 | 0 | 0 | 0 | 8 | 0 | 8
CHGNet | 85 | 0 | 9 | 1 | 8 | 0 | 1 | 1 | 0 | 1 | 6 | 0 | 2
DP | 82 | 0 | 12 | 0 | 12 | 0 | 0 | 0 | 0 | 0 | 6 | 0 | 6
eqnorm | 72 | 2 | 20 | 0 | 20 | 0 | 0 | 0 | 0 | 2 | 10 | 0 | 10
eSEN | 86 | 0 | 8 | 0 | 8 | 0 | 0 | 0 | 0 | 0 | 4 | 0 | 4
GRACE | 82 | 0 | 12 | 2 | 10 | 0 | 2 | 2 | 0 | 2 | 5 | 0 | 6
MACE | 70 | 6 | 18 | 4 | 14 | 0 | 4 | 2 | 2 | 2 | 12 | 2 | 12
MATLANTISv8 | 82 | 0 | 12 | 0 | 12 | 0 | 0 | 0 | 0 | 0 | 6 | 0 | 6
MATLANTISv8_D3 | 78 | 0 | 16 | 0 | 16 | 0 | 0 | 0 | 0 | 0 | 10 | 0 | 10
MatterSim | 88 | 0 | 6 | 3 | 3 | 0 | 3 | 0 | 3 | 0 | 2 | 3 | 4
ORB | 83 | 0 | 11 | 1 | 10 | 0 | 1 | 0 | 1 | 0 | 5 | 1 | 6
SevenNet | 92 | 0 | 2 | 0 | 2 | 0 | 0 | 0 | 0 | 0 | 2 | 0 | 0
UMA_oc20_m | 90 | 0 | 4 | 0 | 4 | 0 | 0 | 0 | 0 | 0 | 0 | 0 | 4
UMA_oc20_s | 82 | 0 | 12 | 0 | 12 | 0 | 0 | 0 | 0 | 0 | 8 | 0 | 8
UMA_omat_m | 86 | 0 | 8 | 1 | 7 | 0 | 1 | 1 | 0 | 2 | 3 | 2 | 4
UMA_omat_s | 82 | 0 | 12 | 0 | 12 | 0 | 0 | 0 | 0 | 0 | 6 | 0 | 6

## AlphaNet
Adsorbate_name | MAE_total (eV) | MAE_normal (eV) | MAE_single (eV) | ADwT (%) | AMDwT (%) | Num_total | Num_normal | Num_adsorbate_migration | Anomaly count
[9 empty] | total | reproduction failure | unphysical relaxation | energy anomaly
H | 0.3963415 | 0.4024708 | 0.4004739 | 88.50041 | 89.32505 | 91 | 79 | 0 | 12 | 0 | 12 | 0
H2 | 0.07323678 | 0.07323678 | 0.07132228 | 100 | 100 | 1 | 1 | 0 | 0 | 0 | 0 | 0
H3 | 0.1412118 | 0.1412118 | 0.1383343 | 100 | 100 | 1 | 1 | 0 | 0 | 0 | 0 | 0
H4 | 0.2158727 | 0.2158727 | 0.2120342 | 100 | 100 | 1 | 1 | 0 | 0 | 0 | 0 | 0

## CHGNet
Adsorbate_name | MAE_total (eV) | MAE_normal (eV) | MAE_single (eV) | ADwT (%) | AMDwT (%) | Num_total | Num_normal | Num_adsorbate_migration | Anomaly count
[9 empty] | total | reproduction failure | unphysical relaxation | energy anomaly
H | 0.2386008 | 0.2189069 | 0.2078473 | 82.71473 | 84.95894 | 91 | 82 | 0 | 9 | 1 | 8 | 0
H2 | 0.1848224 | 0.1848224 | 0.1794475 | 100 | 100 | 1 | 1 | 0 | 0 | 0 | 0 | 0
H3 | 0.4639588 | 0.4639588 | 0.4558926 | 100 | 100 | 1 | 1 | 0 | 0 | 0 | 0 | 0
H4 | 0.8736886 | 0.8736886 | 0.8629407 | 100 | 100 | 1 | 1 | 0 | 0 | 0 | 0 | 0

## DP
Adsorbate_name | MAE_total (eV) | MAE_normal (eV) | MAE_single (eV) | ADwT (%) | AMDwT (%) | Num_total | Num_normal | Num_adsorbate_migration | Anomaly count
[9 empty] | total | reproduction failure | unphysical relaxation | energy anomaly
H | 0.3272038 | 0.3280576 | 0.3137479 | 85.12447 | 88.99341 | 91 | 79 | 0 | 12 | 0 | 12 | 0
H2 | 0.2087717 | 0.2087717 | 0.2058453 | 100 | 100 | 1 | 1 | 0 | 0 | 0 | 0 | 0
H3 | 0.3728824 | 0.3728824 | 0.3684933 | 100 | 100 | 1 | 1 | 0 | 0 | 0 | 0 | 0
H4 | 0.5983761 | 0.5983761 | 0.5925233 | 100 | 100 | 1 | 1 | 0 | 0 | 0 | 0 | 0

## eqnorm
Adsorbate_name | MAE_total (eV) | MAE_normal (eV) | MAE_single (eV) | ADwT (%) | AMDwT (%) | Num_total | Num_normal | Num_adsorbate_migration | Anomaly count
[9 empty] | total | reproduction failure | unphysical relaxation | energy anomaly
H | 0.2994513 | 0.3137492 | 0.2635798 | 83.52545 | 81.6175 | 91 | 69 | 2 | 20 | 0 | 20 | 0
H2 | 0.1519192 | 0.1519192 | 0.1486967 | 100 | 100 | 1 | 1 | 0 | 0 | 0 | 0 | 0
H3 | 0.323845 | 0.323845 | 0.3190113 | 100 | 100 | 1 | 1 | 0 | 0 | 0 | 0 | 0
H4 | 0.6136836 | 0.6136836 | 0.6072387 | 100 | 100 | 1 | 1 | 0 | 0 | 0 | 0 | 0

## eSEN
Adsorbate_name | MAE_total (eV) | MAE_normal (eV) | MAE_single (eV) | ADwT (%) | AMDwT (%) | Num_total | Num_normal | Num_adsorbate_migration | Anomaly count
[9 empty] | total | reproduction failure | unphysical relaxation | energy anomaly
H | 0.2766835 | 0.2549822 | 0.2539621 | 88.69365 | 91.30049 | 91 | 83 | 0 | 8 | 0 | 8 | 0
H2 | 0.3596776 | 0.3596776 | 0.3571108 | 100 | 100 | 1 | 1 | 0 | 0 | 0 | 0 | 0
H3 | 0.5576706 | 0.5576706 | 0.5538192 | 100 | 100 | 1 | 1 | 0 | 0 | 0 | 0 | 0
H4 | 0.7848787 | 0.7848787 | 0.779745 | 100 | 100 | 1 | 1 | 0 | 0 | 0 | 0 | 0

## GRACE
Adsorbate_name | MAE_total (eV) | MAE_normal (eV) | MAE_single (eV) | ADwT (%) | AMDwT (%) | Num_total | Num_normal | Num_adsorbate_migration | Anomaly count
[9 empty] | total | reproduction failure | unphysical relaxation | energy anomaly
H | 0.3196716 | 0.3022847 | 0.3001058 | 89.12462 | 90.82528 | 91 | 79 | 0 | 12 | 2 | 10 | 0
H2 | 0.2437046 | 0.2437046 | 0.2416405 | 100 | 100 | 1 | 1 | 0 | 0 | 0 | 0 | 0
H3 | 0.421519 | 0.421519 | 0.4184228 | 100 | 100 | 1 | 1 | 0 | 0 | 0 | 0 | 0
H4 | 0.605735 | 0.605735 | 0.6016068 | 100 | 100 | 1 | 1 | 0 | 0 | 0 | 0 | 0

## MACE
Adsorbate_name | MAE_total (eV) | MAE_normal (eV) | MAE_single (eV) | ADwT (%) | AMDwT (%) | Num_total | Num_normal | Num_adsorbate_migration | Anomaly count
[9 empty] | total | reproduction failure | unphysical relaxation | energy anomaly
H | 0.4107294 | 0.4159874 | 0.3780177 | 80.48367 | 82.32982 | 91 | 67 | 6 | 18 | 4 | 14 | 0
H2 | 0.2049249 | 0.2049249 | 0.2032512 | 100 | 100 | 1 | 1 | 0 | 0 | 0 | 0 | 0
H3 | 0.3112133 | 0.3112133 | 0.3087028 | 100 | 100 | 1 | 1 | 0 | 0 | 0 | 0 | 0
H4 | 0.3374852 | 0.3374852 | 0.3341378 | 100 | 100 | 1 | 1 | 0 | 0 | 0 | 0 | 0

## MATLANTISv8
Adsorbate_name | MAE_total (eV) | MAE_normal (eV) | MAE_single (eV) | ADwT (%) | AMDwT (%) | Num_total | Num_normal | Num_adsorbate_migration | Anomaly count
[9 empty] | total | reproduction failure | unphysical relaxation | energy anomaly
H | 0.2568768 | 0.239401 | 0.2408201 | 82.52859 | 86.80495 | 91 | 79 | 0 | 12 | 0 | 12 | 0
H2 | 0.2470753 | 0.2470753 | 0.2444292 | 100 | 100 | 1 | 1 | 0 | 0 | 0 | 0 | 0
H3 | 0.4006996 | 0.4006996 | 0.3967564 | 100 | 100 | 1 | 1 | 0 | 0 | 0 | 0 | 0
H4 | 0.6867379 | 0.6867379 | 0.6814529 | 100 | 100 | 1 | 1 | 0 | 0 | 0 | 0 | 0

## MATLANTISv8_D3
Adsorbate_name | MAE_total (eV) | MAE_normal (eV) | MAE_single (eV) | ADwT (%) | AMDwT (%) | Num_total | Num_normal | Num_adsorbate_migration | Anomaly count
[9 empty] | total | reproduction failure | unphysical relaxation | energy anomaly
H | 0.3531647 | 0.3537371 | 0.3580828 | 64.41205 | 78.47604 | 91 | 75 | 0 | 16 | 0 | 16 | 0
H2 | 0.06318925 | 0.06318925 | 0.06053479 | 100 | 100 | 1 | 1 | 0 | 0 | 0 | 0 | 0
H3 | 0.1040451 | 0.1040451 | 0.1000643 | 100 | 100 | 1 | 1 | 0 | 0 | 0 | 0 | 0
H4 | 0.2778055 | 0.2778055 | 0.272512 | 100 | 100 | 1 | 1 | 0 | 0 | 0 | 0 | 0

## MatterSim
Adsorbate_name | MAE_total (eV) | MAE_normal (eV) | MAE_single (eV) | ADwT (%) | AMDwT (%) | Num_total | Num_normal | Num_adsorbate_migration | Anomaly count
[9 empty] | total | reproduction failure | unphysical relaxation | energy anomaly
H | 0.3035786 | 0.2973084 | 0.2947373 | 88.39762 | 91.433 | 91 | 85 | 0 | 6 | 3 | 3 | 0
H2 | 0.2606266 | 0.2606266 | 0.2588452 | 100 | 100 | 1 | 1 | 0 | 0 | 0 | 0 | 0
H3 | 0.4710093 | 0.4710093 | 0.4683371 | 100 | 100 | 1 | 1 | 0 | 0 | 0 | 0 | 0
H4 | 0.7101383 | 0.7101383 | 0.7065753 | 100 | 100 | 1 | 1 | 0 | 0 | 0 | 0 | 0

## ORB
Adsorbate_name | MAE_total (eV) | MAE_normal (eV) | MAE_single (eV) | ADwT (%) | AMDwT (%) | Num_total | Num_normal | Num_adsorbate_migration | Anomaly count
[9 empty] | total | reproduction failure | unphysical relaxation | energy anomaly
H | 0.2871606 | 0.2872618 | 0.2815666 | 85.573 | 88.6753 | 91 | 80 | 0 | 11 | 1 | 10 | 0
H2 | 0.2645257 | 0.2645257 | 0.2617091 | 100 | 100 | 1 | 1 | 0 | 0 | 0 | 0 | 0
H3 | 0.4733799 | 0.4733799 | 0.4693323 | 100 | 100 | 1 | 1 | 0 | 0 | 0 | 0 | 0
H4 | 0.7466096 | 0.7466096 | 0.741209 | 100 | 100 | 1 | 1 | 0 | 0 | 0 | 0 | 0

## SevenNet
Adsorbate_name | MAE_total (eV) | MAE_normal (eV) | MAE_single (eV) | ADwT (%) | AMDwT (%) | Num_total | Num_normal | Num_adsorbate_migration | Anomaly count
[9 empty] | total | reproduction failure | unphysical relaxation | energy anomaly
H | 0.4520452 | 0.4468912 | 0.4401663 | 85.08186 | 90.6999 | 91 | 89 | 0 | 2 | 0 | 2 | 0
H2 | 0.03017219 | 0.03017219 | 0.02925237 | 100 | 100 | 1 | 1 | 0 | 0 | 0 | 0 | 0
H3 | 0.05190044 | 0.05190044 | 0.05052071 | 100 | 100 | 1 | 1 | 0 | 0 | 0 | 0 | 0
H4 | 0.02869408 | 0.02869408 | 0.02685635 | 100 | 100 | 1 | 1 | 0 | 0 | 0 | 0 | 0

## UMA_oc20_m
Adsorbate_name | MAE_total (eV) | MAE_normal (eV) | MAE_single (eV) | ADwT (%) | AMDwT (%) | Num_total | Num_normal | Num_adsorbate_migration | Anomaly count
[9 empty] | total | reproduction failure | unphysical relaxation | energy anomaly
H | 0.1167698 | 0.09367337 | 0.09317205 | 97.34245 | 96.87981 | 91 | 87 | 0 | 4 | 0 | 4 | 0
H2 | 0.5998965 | 0.5998965 | 0.5981754 | 100 | 100 | 1 | 1 | 0 | 0 | 0 | 0 | 0
H3 | 0.9642053 | 0.9642053 | 0.9616238 | 100 | 100 | 1 | 1 | 0 | 0 | 0 | 0 | 0
H4 | 1.336651 | 1.336651 | 1.333209 | 100 | 100 | 1 | 1 | 0 | 0 | 0 | 0 | 0

## UMA_oc20_s
Adsorbate_name | MAE_total (eV) | MAE_normal (eV) | MAE_single (eV) | ADwT (%) | AMDwT (%) | Num_total | Num_normal | Num_adsorbate_migration | Anomaly count
[9 empty] | total | reproduction failure | unphysical relaxation | energy anomaly
H | 0.10857 | 0.08268477 | 0.0803889 | 95.5416 | 92.62323 | 91 | 79 | 0 | 12 | 0 | 12 | 0
H2 | 0.6196457 | 0.6196457 | 0.6178747 | 100 | 100 | 1 | 1 | 0 | 0 | 0 | 0 | 0
H3 | 0.9948677 | 0.9948677 | 0.9922107 | 100 | 100 | 1 | 1 | 0 | 0 | 0 | 0 | 0
H4 | 1.369171 | 1.369171 | 1.36563 | 100 | 100 | 1 | 1 | 0 | 0 | 0 | 0 | 0

## UMA_omat_m
Adsorbate_name | MAE_total (eV) | MAE_normal (eV) | MAE_single (eV) | ADwT (%) | AMDwT (%) | Num_total | Num_normal | Num_adsorbate_migration | Anomaly count
[9 empty] | total | reproduction failure | unphysical relaxation | energy anomaly
H | 0.3937764 | 0.3902253 | 0.3888743 | 84.91067 | 89.78108 | 91 | 83 | 0 | 8 | 1 | 7 | 0
H2 | 0.042432 | 0.042432 | 0.04004732 | 100 | 100 | 1 | 1 | 0 | 0 | 0 | 0 | 0
H3 | 0.1080929 | 0.1080929 | 0.1045161 | 100 | 100 | 1 | 1 | 0 | 0 | 0 | 0 | 0
H4 | 0.1922285 | 0.1922285 | 0.187459 | 100 | 100 | 1 | 1 | 0 | 0 | 0 | 0 | 0

## UMA_omat_s
Adsorbate_name | MAE_total (eV) | MAE_normal (eV) | MAE_single (eV) | ADwT (%) | AMDwT (%) | Num_total | Num_normal | Num_adsorbate_migration | Anomaly count
[9 empty] | total | reproduction failure | unphysical relaxation | energy anomaly
H | 0.3215216 | 0.304271 | 0.3021298 | 84.29431 | 88.10163 | 91 | 79 | 0 | 12 | 0 | 12 | 0
H2 | 0.1749163 | 0.1749163 | 0.1739942 | 100 | 100 | 1 | 1 | 0 | 0 | 0 | 0 | 0
H3 | 0.3239683 | 0.3239683 | 0.3225853 | 100 | 100 | 1 | 1 | 0 | 0 | 0 | 0 | 0
H4 | 0.5122322 | 0.5122322 | 0.5103884 | 100 | 100 | 1 | 1 | 0 | 0 | 0 | 0 | 0