## MLIP_Data
MLIP_name | Normal rate (%) | Adsorbate migration rate (%) | Anomaly rate (%) |  |  |  | MAE_total (eV) | MAE_normal (eV) | MAE_single (eV) | ADwT (%) | AMDwT (%) | Num_total | Time_total (s) | Time_per_step (s) | Steps_total
|  |  | total | reproduction failure | unphysical relaxation | energy anomaly
AlphaNet | 47.82609 | 13.04348 | 39.13043 | 0 | 39.13043 | 0 | 0.2782894 | 0.3334573 | 0.3345365 | 75.73795 | 75.36621 | 23 | 142.5087 | 0.03159838 | 4510
CHGNet | 56.52174 | 30.43478 | 13.04348 | 0 | 0 | 13.04348 | 1.466835 | 0.3864888 | 1.572267 | 83.17805 | 79.8507 | 23 | 209.1713 | 0.05479993 | 3817
DP | 91.30435 | 8.695652 | 0 | 0 | 0 | 0 | 0.08660811 | 0.08087558 | 0.1105641 | 86.40343 | 86.35201 | 23 | 483.4279 | 0.1542527 | 3134
eqnorm | 78.26087 | 21.73913 | 0 | 0 | 0 | 0 | 0.1427961 | 0.1642587 | 0.1624314 | 84.42325 | 83.44081 | 23 | 356.1832 | 0.1003051 | 3551
eSEN | 86.95652 | 13.04348 | 0 | 0 | 0 | 0 | 0.08550778 | 0.05090654 | 0.05762545 | 95.10796 | 93.07363 | 23 | 496.8613 | 0.2401456 | 2069
GRACE | 86.95652 | 13.04348 | 0 | 0 | 0 | 0 | 0.1456785 | 0.1485104 | 0.1981536 | 89.67169 | 83.15144 | 23 | 50.38366 | 0.01590393 | 3168
MACE | 65.21739 | 8.695652 | 26.08696 | 0 | 26.08696 | 0 | 0.7365733 | 0.8808826 | 0.7319653 | 82.35581 | 77.34024 | 23 | 130.2849 | 0.03350089 | 3889
MATLANTISv8 | 91.30435 | 8.695652 | 0 | 0 | 0 | 0 | 0.1288673 | 0.0967108 | 0.1242031 | 91.95652 | 89.09542 | 23 | 232.5327 | 0.08660436 | 2685
MATLANTISv8_D3 | 95.65217 | 4.347826 | 0 | 0 | 0 | 0 | 0.2096316 | 0.197956 | 0.1932661 | 87.12511 | 87.27556 | 23 | 272.2162 | 0.09442117 | 2883
MatterSim | 69.56522 | 30.43478 | 0 | 0 | 0 | 0 | 0.2049348 | 0.2026008 | 0.2216401 | 89.12748 | 81.22167 | 23 | 129.4074 | 0.04130462 | 3133
ORB | 91.30435 | 8.695652 | 0 | 0 | 0 | 0 | 0.1498144 | 0.1060318 | 0.1249438 | 93.02573 | 88.24336 | 23 | 52.01527 | 0.02039814 | 2550
SevenNet | 82.6087 | 17.3913 | 0 | 0 | 0 | 0 | 0.1548691 | 0.1094384 | 0.1191805 | 89.2236 | 82.73903 | 23 | 243.8379 | 0.07329062 | 3327
UMA_oc20_m | 91.30435 | 8.695652 | 0 | 0 | 0 | 0 | 0.3579364 | 0.374243 | 0.3767906 | 80.89323 | 84.12703 | 23 | 1009.139 | 0.3333791 | 3027
UMA_oc20_s | 56.52174 | 8.695652 | 34.78261 | 0 | 34.78261 | 0 | 0.6009294 | 0.6096579 | 0.6469395 | 75.68767 | 77.14327 | 23 | 354.4138 | 0.09831175 | 3605
UMA_omat_m | 86.95652 | 13.04348 | 0 | 0 | 0 | 0 | 0.4205283 | 0.3553697 | 0.3753852 | 96.35315 | 92.55277 | 23 | 613.6482 | 0.3424376 | 1792
UMA_omat_s | 86.95652 | 13.04348 | 0 | 0 | 0 | 0 | 0.2789756 | 0.2208086 | 0.2361306 | 94.99113 | 91.7615 | 23 | 230.2374 | 0.09928307 | 2319

## anomaly
MLIP_name | Num_normal | Num_adsorbate_migration | Anomaly count |  |  |  | Reproduction failure |  |  | Unphysical relaxation
|  |  | total | reproduction failure | unphysical relaxation | energy anomaly | ads_eng_seed | ads_seed | slab_seed | ads_conv | ads_move | slab_conv | slab_move
AlphaNet | 11 | 3 | 9 | 0 | 9 | 0 | 0 | 0 | 0 | 0 | 6 | 0 | 3
CHGNet | 13 | 7 | 3 | 0 | 0 | 3 | 0 | 0 | 0 | 0 | 0 | 0 | 0
DP | 21 | 2 | 0 | 0 | 0 | 0 | 0 | 0 | 0 | 0 | 0 | 0 | 0
eqnorm | 18 | 5 | 0 | 0 | 0 | 0 | 0 | 0 | 0 | 0 | 0 | 0 | 0
eSEN | 20 | 3 | 0 | 0 | 0 | 0 | 0 | 0 | 0 | 0 | 0 | 0 | 0
GRACE | 20 | 3 | 0 | 0 | 0 | 0 | 0 | 0 | 0 | 0 | 0 | 0 | 0
MACE | 15 | 2 | 6 | 0 | 6 | 0 | 0 | 0 | 0 | 0 | 0 | 0 | 6
MATLANTISv8 | 21 | 2 | 0 | 0 | 0 | 0 | 0 | 0 | 0 | 0 | 0 | 0 | 0
MATLANTISv8_D3 | 22 | 1 | 0 | 0 | 0 | 0 | 0 | 0 | 0 | 0 | 0 | 0 | 0
MatterSim | 16 | 7 | 0 | 0 | 0 | 0 | 0 | 0 | 0 | 0 | 0 | 0 | 0
ORB | 21 | 2 | 0 | 0 | 0 | 0 | 0 | 0 | 0 | 0 | 0 | 0 | 0
SevenNet | 19 | 4 | 0 | 0 | 0 | 0 | 0 | 0 | 0 | 0 | 0 | 0 | 0
UMA_oc20_m | 21 | 2 | 0 | 0 | 0 | 0 | 0 | 0 | 0 | 0 | 0 | 0 | 0
UMA_oc20_s | 13 | 2 | 8 | 0 | 8 | 0 | 0 | 0 | 0 | 0 | 3 | 0 | 6
UMA_omat_m | 20 | 3 | 0 | 0 | 0 | 0 | 0 | 0 | 0 | 0 | 0 | 0 | 0
UMA_omat_s | 20 | 3 | 0 | 0 | 0 | 0 | 0 | 0 | 0 | 0 | 0 | 0 | 0

## AlphaNet
Adsorbate_name | MAE_total (eV) | MAE_normal (eV) | MAE_single (eV) | ADwT (%) | AMDwT (%) | Num_total | Num_normal | Num_adsorbate_migration | Anomaly count
[9 empty] | total | reproduction failure | unphysical relaxation | energy anomaly
OH | 0.193226 | 0.1579771 | 0.2281029 | 76.83248 | 77.74888 | 8 | 4 | 1 | 3 | 0 | 3 | 0
OOH | 0.3454281 | 0.5833928 | 0.4678602 | 73.23554 | 67.48043 | 8 | 3 | 2 | 3 | 0 | 3 | 0
O | 0.2987747 | 0.3214858 | 0.3038049 | 77.34694 | 81.65548 | 7 | 4 | 0 | 3 | 0 | 3 | 0

## CHGNet
Adsorbate_name | MAE_total (eV) | MAE_normal (eV) | MAE_single (eV) | ADwT (%) | AMDwT (%) | Num_total | Num_normal | Num_adsorbate_migration | Anomaly count
[9 empty] | total | reproduction failure | unphysical relaxation | energy anomaly
OH | 0.3796898 | 0.4173315 | 0.361056 | 83.54592 | 78.73602 | 8 | 6 | 2 | 0 | 0 | 0 | 0
OOH | 3.522415 | 0 | 3.85374 | 80.13605 | 74.16247 | 8 | 0 | 5 | 3 | 0 | 0 | 3
O | 0.3600521 | 0.3600521 | 0.3491092 | 86.23421 | 87.62544 | 7 | 7 | 0 | 0 | 0 | 0 | 0

## DP
Adsorbate_name | MAE_total (eV) | MAE_normal (eV) | MAE_single (eV) | ADwT (%) | AMDwT (%) | Num_total | Num_normal | Num_adsorbate_migration | Anomaly count
[9 empty] | total | reproduction failure | unphysical relaxation | energy anomaly
OH | 0.06298809 | 0.04832953 | 0.07066 | 86.73895 | 86.97707 | 8 | 7 | 1 | 0 | 0 | 0 | 0
OOH | 0.08489111 | 0.0787325 | 0.1239798 | 84.73214 | 82.4972 | 8 | 7 | 1 | 0 | 0 | 0 | 0
O | 0.1155647 | 0.1155647 | 0.1408366 | 87.93003 | 90.04314 | 7 | 7 | 0 | 0 | 0 | 0 | 0

## eqnorm
Adsorbate_name | MAE_total (eV) | MAE_normal (eV) | MAE_single (eV) | ADwT (%) | AMDwT (%) | Num_total | Num_normal | Num_adsorbate_migration | Anomaly count
[9 empty] | total | reproduction failure | unphysical relaxation | energy anomaly
OH | 0.0787888 | 0.08360817 | 0.09229496 | 84.72364 | 83.91079 | 8 | 7 | 1 | 0 | 0 | 0 | 0
OOH | 0.196228 | 0.3218059 | 0.2313216 | 83.17177 | 78.6703 | 8 | 4 | 4 | 0 | 0 | 0 | 0
O | 0.1548822 | 0.1548822 | 0.1638557 | 85.5102 | 88.3557 | 7 | 7 | 0 | 0 | 0 | 0 | 0

## eSEN
Adsorbate_name | MAE_total (eV) | MAE_normal (eV) | MAE_single (eV) | ADwT (%) | AMDwT (%) | Num_total | Num_normal | Num_adsorbate_migration | Anomaly count
[9 empty] | total | reproduction failure | unphysical relaxation | energy anomaly
OH | 0.04999449 | 0.04999449 | 0.05249121 | 95.90561 | 95.92282 | 8 | 8 | 0 | 0 | 0 | 0 | 0
OOH | 0.1446739 | 0.04176867 | 0.06457709 | 93.44813 | 87.14625 | 8 | 5 | 3 | 0 | 0 | 0 | 0
O | 0.05847594 | 0.05847594 | 0.05554843 | 96.09329 | 96.59156 | 7 | 7 | 0 | 0 | 0 | 0 | 0

## GRACE
Adsorbate_name | MAE_total (eV) | MAE_normal (eV) | MAE_single (eV) | ADwT (%) | AMDwT (%) | Num_total | Num_normal | Num_adsorbate_migration | Anomaly count
[9 empty] | total | reproduction failure | unphysical relaxation | energy anomaly
OH | 0.1133061 | 0.1133061 | 0.1124558 | 91.27551 | 89.23238 | 8 | 8 | 0 | 0 | 0 | 0 | 0
OOH | 0.2210586 | 0.2776146 | 0.3718664 | 85.57398 | 68.29698 | 8 | 5 | 3 | 0 | 0 | 0 | 0
O | 0.0965267 | 0.0965267 | 0.09756501 | 92.52187 | 93.17833 | 7 | 7 | 0 | 0 | 0 | 0 | 0

## MACE
Adsorbate_name | MAE_total (eV) | MAE_normal (eV) | MAE_single (eV) | ADwT (%) | AMDwT (%) | Num_total | Num_normal | Num_adsorbate_migration | Anomaly count
[9 empty] | total | reproduction failure | unphysical relaxation | energy anomaly
OH | 0.5640656 | 0.6545562 | 0.5334203 | 83.35884 | 79.88395 | 8 | 6 | 0 | 2 | 0 | 2 | 0
OOH | 0.7164588 | 0.9775003 | 0.7760625 | 79.93622 | 69.04083 | 8 | 4 | 2 | 2 | 0 | 2 | 0
O | 0.9567131 | 1.07518 | 0.9084772 | 83.97473 | 83.91818 | 7 | 5 | 0 | 2 | 0 | 2 | 0

## MATLANTISv8
Adsorbate_name | MAE_total (eV) | MAE_normal (eV) | MAE_single (eV) | ADwT (%) | AMDwT (%) | Num_total | Num_normal | Num_adsorbate_migration | Anomaly count
[9 empty] | total | reproduction failure | unphysical relaxation | energy anomaly
OH | 0.06653572 | 0.06653572 | 0.08504613 | 92.35969 | 89.87416 | 8 | 8 | 0 | 0 | 0 | 0 | 0
OOH | 0.1911447 | 0.09935605 | 0.1449048 | 90.29337 | 84.08977 | 8 | 6 | 2 | 0 | 0 | 0 | 0
O | 0.1289293 | 0.1289293 | 0.1452947 | 93.3965 | 93.92617 | 7 | 7 | 0 | 0 | 0 | 0 | 0

## MATLANTISv8_D3
Adsorbate_name | MAE_total (eV) | MAE_normal (eV) | MAE_single (eV) | ADwT (%) | AMDwT (%) | Num_total | Num_normal | Num_adsorbate_migration | Anomaly count
[9 empty] | total | reproduction failure | unphysical relaxation | energy anomaly
OH | 0.2143352 | 0.2143352 | 0.2085484 | 86.93878 | 86.4052 | 8 | 8 | 0 | 0 | 0 | 0 | 0
OOH | 0.2704184 | 0.2424074 | 0.2204979 | 86.07143 | 85.12444 | 8 | 7 | 1 | 0 | 0 | 0 | 0
O | 0.1347855 | 0.1347855 | 0.1446785 | 88.54227 | 90.72867 | 7 | 7 | 0 | 0 | 0 | 0 | 0

## MatterSim
Adsorbate_name | MAE_total (eV) | MAE_normal (eV) | MAE_single (eV) | ADwT (%) | AMDwT (%) | Num_total | Num_normal | Num_adsorbate_migration | Anomaly count
[9 empty] | total | reproduction failure | unphysical relaxation | energy anomaly
OH | 0.141936 | 0.1338694 | 0.1890985 | 90.14031 | 84.42673 | 8 | 7 | 1 | 0 | 0 | 0 | 0
OOH | 0.2564485 | 0.3890514 | 0.2466322 | 85.23384 | 68.79195 | 8 | 2 | 6 | 0 | 0 | 0 | 0
O | 0.2180607 | 0.2180607 | 0.230268 | 92.41983 | 91.76414 | 7 | 7 | 0 | 0 | 0 | 0 | 0

## ORB
Adsorbate_name | MAE_total (eV) | MAE_normal (eV) | MAE_single (eV) | ADwT (%) | AMDwT (%) | Num_total | Num_normal | Num_adsorbate_migration | Anomaly count
[9 empty] | total | reproduction failure | unphysical relaxation | energy anomaly
OH | 0.09451138 | 0.09451138 | 0.09945332 | 93.12925 | 87.83138 | 8 | 8 | 0 | 0 | 0 | 0 | 0
OOH | 0.2194976 | 0.08948606 | 0.1427826 | 91.87925 | 84.56655 | 8 | 6 | 2 | 0 | 0 | 0 | 0
O | 0.1333799 | 0.1333799 | 0.1336885 | 94.21769 | 92.91627 | 7 | 7 | 0 | 0 | 0 | 0 | 0

## SevenNet
Adsorbate_name | MAE_total (eV) | MAE_normal (eV) | MAE_single (eV) | ADwT (%) | AMDwT (%) | Num_total | Num_normal | Num_adsorbate_migration | Anomaly count
[9 empty] | total | reproduction failure | unphysical relaxation | energy anomaly
OH | 0.154156 | 0.1471297 | 0.1370707 | 88.76701 | 80.04894 | 8 | 7 | 1 | 0 | 0 | 0 | 0
OOH | 0.21752 | 0.0921684 | 0.1319707 | 87.55952 | 77.59088 | 8 | 5 | 3 | 0 | 0 | 0 | 0
O | 0.08408289 | 0.08408289 | 0.08411715 | 91.64723 | 91.69703 | 7 | 7 | 0 | 0 | 0 | 0 | 0

## UMA_oc20_m
Adsorbate_name | MAE_total (eV) | MAE_normal (eV) | MAE_single (eV) | ADwT (%) | AMDwT (%) | Num_total | Num_normal | Num_adsorbate_migration | Anomaly count
[9 empty] | total | reproduction failure | unphysical relaxation | energy anomaly
OH | 0.2970715 | 0.3116707 | 0.3030708 | 81.20323 | 82.83557 | 8 | 7 | 1 | 0 | 0 | 0 | 0
OOH | 0.3846001 | 0.414035 | 0.4293614 | 80.52296 | 83.25783 | 8 | 7 | 1 | 0 | 0 | 0 | 0
O | 0.3970234 | 0.3970234 | 0.4009608 | 80.9621 | 86.59636 | 7 | 7 | 0 | 0 | 0 | 0 | 0

## UMA_oc20_s
Adsorbate_name | MAE_total (eV) | MAE_normal (eV) | MAE_single (eV) | ADwT (%) | AMDwT (%) | Num_total | Num_normal | Num_adsorbate_migration | Anomaly count
[9 empty] | total | reproduction failure | unphysical relaxation | energy anomaly
OH | 0.6138662 | 0.5832081 | 0.6171529 | 76.03316 | 78.22148 | 8 | 5 | 0 | 3 | 0 | 3 | 0
OOH | 0.6234309 | 0.6563969 | 0.7375291 | 75.16582 | 74.35822 | 8 | 4 | 2 | 2 | 0 | 2 | 0
O | 0.5604285 | 0.5959812 | 0.5774503 | 75.88921 | 79.09396 | 7 | 4 | 0 | 3 | 0 | 3 | 0

## UMA_omat_m
Adsorbate_name | MAE_total (eV) | MAE_normal (eV) | MAE_single (eV) | ADwT (%) | AMDwT (%) | Num_total | Num_normal | Num_adsorbate_migration | Anomaly count
[9 empty] | total | reproduction failure | unphysical relaxation | energy anomaly
OH | 0.3888844 | 0.3724018 | 0.3672247 | 96.16071 | 91.85123 | 8 | 7 | 1 | 0 | 0 | 0 | 0
OOH | 0.629595 | 0.4960442 | 0.5210476 | 95.21684 | 88.65073 | 8 | 6 | 2 | 0 | 0 | 0 | 0
O | 0.2177593 | 0.2177593 | 0.2182401 | 97.87172 | 97.814 | 7 | 7 | 0 | 0 | 0 | 0 | 0

## UMA_omat_s
Adsorbate_name | MAE_total (eV) | MAE_normal (eV) | MAE_single (eV) | ADwT (%) | AMDwT (%) | Num_total | Num_normal | Num_adsorbate_migration | Anomaly count
[9 empty] | total | reproduction failure | unphysical relaxation | energy anomaly
OH | 0.2437351 | 0.2437351 | 0.2429925 | 95.31888 | 93.74581 | 8 | 8 | 0 | 0 | 0 | 0 | 0
OOH | 0.4004469 | 0.2406615 | 0.2739082 | 92.98469 | 85.55928 | 8 | 5 | 3 | 0 | 0 | 0 | 0
O | 0.1804263 | 0.1804263 | 0.1851139 | 96.90962 | 96.58198 | 7 | 7 | 0 | 0 | 0 | 0 | 0