## MLIP_Data
MLIP_name | Normal rate (%) | Adsorbate migration rate (%) | Anomaly rate (%) |  |  |  | MAE_total (eV) | MAE_normal (eV) | MAE_single (eV) | ADwT (%) | AMDwT (%) | Num_total | Time_total (s) | Time_per_step (s) | Steps_total
|  |  | total | reproduction failure | unphysical relaxation | energy anomaly
AlphaNet | 56.37982 | 5.637982 | 37.9822 | 11.27596 | 23.44214 | 3.264095 | 1.500386 | 1.161814 | 2.059942 | 70.95369 | 75.34194 | 337 | 5293.93 | 0.03330814 | 158938
CHGNet | 66.46884 | 0.8902077 | 32.64095 | 8.308605 | 22.55193 | 1.780415 | 1.217947 | 0.7963843 | 0.923738 | 64.631 | 73.7478 | 337 | 2883.396 | 0.04076105 | 70739
DP | 81.89911 | 0.8902077 | 17.21068 | 1.780415 | 15.13353 | 0.2967359 | 0.7340993 | 0.4789014 | 0.7158656 | 76.15132 | 83.42541 | 337 | 5739.935 | 0.129444 | 44343
eqnorm | 66.76558 | 3.264095 | 29.97033 | 2.967359 | 26.11276 | 0.8902077 | 1.141859 | 0.6288656 | 0.8173565 | 68.13632 | 75.26052 | 337 | 5110.727 | 0.08290444 | 61646
eSEN | 74.18398 | 0.5934718 | 25.22255 | 3.560831 | 17.80415 | 3.857567 | 0.996907 | 0.5106505 | 1.04654 | 75.78423 | 81.85231 | 337 | 9089.993 | 0.150228 | 60508
GRACE | 72.99703 | 3.560831 | 23.44214 | 0 | 21.06825 | 2.373887 | 1.193183 | 0.8753079 | 1.280494 | 72.97553 | 79.60309 | 337 | 636.429 | 0.01204856 | 52822
MACE | 61.72107 | 4.451039 | 33.82789 | 3.560831 | 27.89318 | 2.373887 | 1.3332 | 0.8329017 | 1.007102 | 64.87343 | 73.03242 | 337 | 1822.301 | 0.02853632 | 63859
MATLANTISv8 | 74.48071 | 0 | 25.51929 | 1.780415 | 22.55193 | 1.186944 | 0.607727 | 0.3931012 | 0.5483271 | 70.00979 | 78.78166 | 337 | 5090.987 | 0.09434568 | 53961
MATLANTISv8_D3 | 74.48071 | 0 | 25.51929 | 5.934718 | 18.9911 | 0.5934718 | 0.7341257 | 0.524207 | 0.6584028 | 62.91992 | 76.7445 | 337 | 5384.424 | 0.09565338 | 56291
MatterSim | 61.42433 | 7.121662 | 31.45401 | 10.08902 | 15.43027 | 5.934718 | 1.455757 | 0.4615827 | 2.268781 | 70.53453 | 76.68781 | 337 | 4209.778 | 0.03995044 | 105375
ORB | 67.06231 | 4.747774 | 28.18991 | 5.934718 | 20.17804 | 2.077151 | 1.11215 | 0.6084086 | 1.64456 | 70.60225 | 77.39516 | 337 | 1005.337 | 0.01767875 | 56867
SevenNet | 63.50148 | 5.341246 | 31.15727 | 9.495549 | 20.17804 | 1.48368 | 1.256239 | 0.7154139 | 2.089587 | 70.69248 | 75.70437 | 337 | 9267.406 | 0.07694177 | 120447
UMA_oc20_m | 81.89911 | 0 | 18.10089 | 2.077151 | 15.43027 | 0.5934718 | 0.6175793 | 0.2348709 | 0.4217302 | 81.51204 | 86.03307 | 337 | 8407.461 | 0.2101182 | 40013
UMA_oc20_s | 81.60237 | 0 | 18.39763 | 1.48368 | 16.32047 | 0.5934718 | 0.6646705 | 0.2595307 | 0.4552708 | 81.30352 | 85.82575 | 337 | 4174.654 | 0.09665565 | 43191
UMA_omat_m | 81.30564 | 0 | 18.69436 | 2.670623 | 15.727 | 0.2967359 | 0.8701997 | 0.5288403 | 0.7146249 | 74.3496 | 82.73083 | 337 | 11566.01 | 0.2139753 | 54053
UMA_omat_s | 79.22849 | 0.5934718 | 20.17804 | 1.48368 | 18.39763 | 0.2967359 | 0.9135298 | 0.5886795 | 0.7291079 | 73.93841 | 81.85453 | 337 | 5253.674 | 0.09765557 | 53798

## anomaly
MLIP_name | Num_normal | Num_adsorbate_migration | Anomaly count |  |  |  | Reproduction failure |  |  | Unphysical relaxation
|  |  | total | reproduction failure | unphysical relaxation | energy anomaly | ads_eng_seed | ads_seed | slab_seed | ads_conv | ads_move | slab_conv | slab_move
AlphaNet | 190 | 19 | 128 | 38 | 79 | 11 | 38 | 37 | 1 | 37 | 91 | 0 | 8
CHGNet | 224 | 3 | 110 | 28 | 76 | 6 | 28 | 24 | 5 | 3 | 87 | 0 | 47
DP | 276 | 3 | 58 | 6 | 51 | 1 | 6 | 5 | 1 | 1 | 55 | 0 | 6
eqnorm | 225 | 11 | 101 | 10 | 88 | 3 | 10 | 4 | 6 | 1 | 95 | 0 | 30
eSEN | 250 | 2 | 85 | 12 | 60 | 13 | 12 | 12 | 0 | 1 | 67 | 0 | 12
GRACE | 246 | 12 | 79 | 0 | 71 | 8 | 0 | 0 | 0 | 0 | 67 | 0 | 14
MACE | 208 | 15 | 114 | 12 | 94 | 8 | 12 | 9 | 4 | 3 | 103 | 0 | 27
MATLANTISv8 | 251 | 0 | 86 | 6 | 76 | 4 | 6 | 2 | 4 | 2 | 76 | 2 | 46
MATLANTISv8_D3 | 251 | 0 | 86 | 20 | 64 | 2 | 20 | 9 | 11 | 0 | 73 | 1 | 39
MatterSim | 207 | 24 | 106 | 34 | 52 | 20 | 34 | 33 | 2 | 14 | 74 | 0 | 14
ORB | 226 | 16 | 95 | 20 | 68 | 7 | 20 | 17 | 4 | 1 | 82 | 1 | 14
SevenNet | 214 | 18 | 105 | 32 | 68 | 5 | 32 | 32 | 0 | 19 | 85 | 0 | 8
UMA_oc20_m | 276 | 0 | 61 | 7 | 52 | 2 | 7 | 6 | 2 | 2 | 58 | 0 | 24
UMA_oc20_s | 275 | 0 | 62 | 5 | 55 | 2 | 5 | 4 | 1 | 1 | 55 | 1 | 24
UMA_omat_m | 274 | 0 | 63 | 9 | 53 | 1 | 9 | 1 | 8 | 0 | 59 | 1 | 14
UMA_omat_s | 267 | 2 | 68 | 5 | 62 | 1 | 5 | 1 | 4 | 1 | 67 | 0 | 17

## AlphaNet
Adsorbate_name | MAE_total (eV) | MAE_normal (eV) | MAE_single (eV) | ADwT (%) | AMDwT (%) | Num_total | Num_normal | Num_adsorbate_migration | Anomaly count
[9 empty] | total | reproduction failure | unphysical relaxation | energy anomaly
C | 1.710584 | 1.391383 | 1.421264 | 74.13316 | 79.65682 | 169 | 116 | 5 | 48 | 5 | 35 | 8
CO | 1.288936 | 0.8019497 | 2.702423 | 67.7553 | 71.00138 | 168 | 74 | 14 | 80 | 33 | 44 | 3

## CHGNet
Adsorbate_name | MAE_total (eV) | MAE_normal (eV) | MAE_single (eV) | ADwT (%) | AMDwT (%) | Num_total | Num_normal | Num_adsorbate_migration | Anomaly count
[9 empty] | total | reproduction failure | unphysical relaxation | energy anomaly
C | 1.511475 | 1.151645 | 1.260236 | 65.75313 | 74.10806 | 169 | 112 | 3 | 54 | 10 | 38 | 6
CO | 0.9226721 | 0.4411238 | 0.585237 | 63.50219 | 73.3854 | 168 | 112 | 0 | 56 | 18 | 38 | 0

## DP
Adsorbate_name | MAE_total (eV) | MAE_normal (eV) | MAE_single (eV) | ADwT (%) | AMDwT (%) | Num_total | Num_normal | Num_adsorbate_migration | Anomaly count
[9 empty] | total | reproduction failure | unphysical relaxation | energy anomaly
C | 0.8615986 | 0.6345645 | 0.728731 | 76.80574 | 83.61993 | 169 | 137 | 3 | 29 | 2 | 26 | 1
CO | 0.605841 | 0.3254781 | 0.7029235 | 75.49299 | 83.22973 | 168 | 139 | 0 | 29 | 4 | 25 | 0

## eqnorm
Adsorbate_name | MAE_total (eV) | MAE_normal (eV) | MAE_single (eV) | ADwT (%) | AMDwT (%) | Num_total | Num_normal | Num_adsorbate_migration | Anomaly count
[9 empty] | total | reproduction failure | unphysical relaxation | energy anomaly
C | 1.285608 | 0.8518441 | 0.9391865 | 68.5505 | 75.34292 | 169 | 108 | 10 | 51 | 3 | 47 | 1
CO | 0.9972548 | 0.4230393 | 0.6948012 | 67.71967 | 75.17764 | 168 | 117 | 1 | 50 | 7 | 41 | 2

## eSEN
Adsorbate_name | MAE_total (eV) | MAE_normal (eV) | MAE_single (eV) | ADwT (%) | AMDwT (%) | Num_total | Num_normal | Num_adsorbate_migration | Anomaly count
[9 empty] | total | reproduction failure | unphysical relaxation | energy anomaly
C | 1.008231 | 0.6951382 | 0.7982541 | 76.9267 | 83.37424 | 169 | 139 | 0 | 30 | 0 | 29 | 1
CO | 0.9855159 | 0.2796255 | 1.296305 | 74.63496 | 80.32132 | 168 | 111 | 2 | 55 | 12 | 31 | 12

## GRACE
Adsorbate_name | MAE_total (eV) | MAE_normal (eV) | MAE_single (eV) | ADwT (%) | AMDwT (%) | Num_total | Num_normal | Num_adsorbate_migration | Anomaly count
[9 empty] | total | reproduction failure | unphysical relaxation | energy anomaly
C | 1.357712 | 1.042813 | 1.142907 | 74.99698 | 81.8238 | 169 | 130 | 2 | 37 | 0 | 35 | 2
CO | 1.027675 | 0.6875867 | 1.418901 | 70.94206 | 77.36917 | 168 | 116 | 10 | 42 | 0 | 36 | 6

## MACE
Adsorbate_name | MAE_total (eV) | MAE_normal (eV) | MAE_single (eV) | ADwT (%) | AMDwT (%) | Num_total | Num_normal | Num_adsorbate_migration | Anomaly count
[9 empty] | total | reproduction failure | unphysical relaxation | energy anomaly
C | 1.723434 | 1.154978 | 1.233329 | 64.89977 | 72.57615 | 169 | 101 | 7 | 61 | 6 | 47 | 8
CO | 0.9406424 | 0.528886 | 0.7795286 | 64.84694 | 73.4914 | 168 | 107 | 8 | 53 | 6 | 47 | 0

## MATLANTISv8
Adsorbate_name | MAE_total (eV) | MAE_normal (eV) | MAE_single (eV) | ADwT (%) | AMDwT (%) | Num_total | Num_normal | Num_adsorbate_migration | Anomaly count
[9 empty] | total | reproduction failure | unphysical relaxation | energy anomaly
C | 0.7289319 | 0.5464904 | 0.677492 | 69.93741 | 78.67254 | 169 | 121 | 0 | 48 | 2 | 42 | 4
CO | 0.4858006 | 0.2503313 | 0.4183934 | 70.0826 | 78.89142 | 168 | 130 | 0 | 38 | 4 | 34 | 0

## MATLANTISv8_D3
Adsorbate_name | MAE_total (eV) | MAE_normal (eV) | MAE_single (eV) | ADwT (%) | AMDwT (%) | Num_total | Num_normal | Num_adsorbate_migration | Anomaly count
[9 empty] | total | reproduction failure | unphysical relaxation | energy anomaly
C | 0.8525528 | 0.6694209 | 0.7887171 | 63.09564 | 77.05168 | 169 | 125 | 0 | 44 | 9 | 33 | 2
CO | 0.6149936 | 0.3801455 | 0.5273129 | 62.74316 | 76.4355 | 168 | 126 | 0 | 42 | 11 | 31 | 0

## MatterSim
Adsorbate_name | MAE_total (eV) | MAE_normal (eV) | MAE_single (eV) | ADwT (%) | AMDwT (%) | Num_total | Num_normal | Num_adsorbate_migration | Anomaly count
[9 empty] | total | reproduction failure | unphysical relaxation | energy anomaly
C | 0.9150425 | 0.6561842 | 0.7623552 | 73.15682 | 79.82679 | 169 | 129 | 3 | 37 | 4 | 32 | 1
CO | 1.99969 | 0.1397419 | 3.784174 | 67.89662 | 73.53015 | 168 | 78 | 21 | 69 | 30 | 20 | 19

## ORB
Adsorbate_name | MAE_total (eV) | MAE_normal (eV) | MAE_single (eV) | ADwT (%) | AMDwT (%) | Num_total | Num_normal | Num_adsorbate_migration | Anomaly count
[9 empty] | total | reproduction failure | unphysical relaxation | energy anomaly
C | 0.9061047 | 0.6937154 | 0.7946311 | 74.09632 | 82.04811 | 169 | 136 | 3 | 30 | 4 | 25 | 1
CO | 1.319423 | 0.4795006 | 2.499549 | 67.08738 | 72.71453 | 168 | 90 | 13 | 65 | 16 | 43 | 6

## SevenNet
Adsorbate_name | MAE_total (eV) | MAE_normal (eV) | MAE_single (eV) | ADwT (%) | AMDwT (%) | Num_total | Num_normal | Num_adsorbate_migration | Anomaly count
[9 empty] | total | reproduction failure | unphysical relaxation | energy anomaly
C | 1.166229 | 0.8990642 | 0.9725386 | 76.67673 | 83.39297 | 169 | 140 | 2 | 27 | 0 | 26 | 1
CO | 1.346786 | 0.3679673 | 3.213285 | 64.67262 | 67.97 | 168 | 74 | 16 | 78 | 32 | 42 | 4

## UMA_oc20_m
Adsorbate_name | MAE_total (eV) | MAE_normal (eV) | MAE_single (eV) | ADwT (%) | AMDwT (%) | Num_total | Num_normal | Num_adsorbate_migration | Anomaly count
[9 empty] | total | reproduction failure | unphysical relaxation | energy anomaly
C | 0.6982798 | 0.3418072 | 0.5276399 | 81.79709 | 86.16834 | 169 | 139 | 0 | 30 | 3 | 26 | 1
CO | 0.5363984 | 0.1263735 | 0.3151901 | 81.2253 | 85.89699 | 168 | 137 | 0 | 31 | 4 | 26 | 1

## UMA_oc20_s
Adsorbate_name | MAE_total (eV) | MAE_normal (eV) | MAE_single (eV) | ADwT (%) | AMDwT (%) | Num_total | Num_normal | Num_adsorbate_migration | Anomaly count
[9 empty] | total | reproduction failure | unphysical relaxation | energy anomaly
C | 0.7734166 | 0.3902615 | 0.5815163 | 81.41468 | 85.69067 | 169 | 138 | 0 | 31 | 1 | 29 | 1
CO | 0.5552772 | 0.1278456 | 0.3282737 | 81.19169 | 85.96164 | 168 | 137 | 0 | 31 | 4 | 26 | 1

## UMA_omat_m
Adsorbate_name | MAE_total (eV) | MAE_normal (eV) | MAE_single (eV) | ADwT (%) | AMDwT (%) | Num_total | Num_normal | Num_adsorbate_migration | Anomaly count
[9 empty] | total | reproduction failure | unphysical relaxation | energy anomaly
C | 0.8616947 | 0.5556218 | 0.7454678 | 74.25432 | 82.5506 | 169 | 136 | 0 | 33 | 4 | 28 | 1
CO | 0.8787554 | 0.502447 | 0.6835985 | 74.44546 | 82.91214 | 168 | 138 | 0 | 30 | 5 | 25 | 0

## UMA_omat_s
Adsorbate_name | MAE_total (eV) | MAE_normal (eV) | MAE_single (eV) | ADwT (%) | AMDwT (%) | Num_total | Num_normal | Num_adsorbate_migration | Anomaly count
[9 empty] | total | reproduction failure | unphysical relaxation | energy anomaly
C | 0.8193021 | 0.5141788 | 0.6719538 | 74.29175 | 82.29545 | 169 | 134 | 1 | 34 | 2 | 31 | 1
CO | 1.008318 | 0.6637404 | 0.7866022 | 73.58297 | 81.41099 | 168 | 133 | 1 | 34 | 3 | 31 | 0