## MLIP_Data
MLIP_name | Normal rate (%) | Adsorbate migration rate (%) | Anomaly rate (%) |  |  |  | MAE_total (eV) | MAE_normal (eV) | MAE_single (eV) | ADwT (%) | AMDwT (%) | Num_total | Time_total (s) | Time_per_step (s) | Steps_total
|  |  | total | reproduction failure | unphysical relaxation | energy anomaly
AlphaNet | 93.75 | 0 | 6.25 | 0 | 0 | 6.25 | 0.6302521 | 0.4300479 | 0.5966558 | 85.67815 | 90.24049 | 32 | 92.14651 | 0.0400637 | 2300
CHGNet | 37.5 | 0 | 62.5 | 15.625 | 31.25 | 15.625 | 3.207433 | 0.690681 | 1.602757 | 70.26786 | 69.99406 | 32 | 1035.285 | 0.1124699 | 9205
DP | 90.625 | 0 | 9.375 | 0 | 3.125 | 6.25 | 0.7376138 | 0.5437163 | 0.6209237 | 80.01913 | 87.72336 | 32 | 641.5049 | 0.240264 | 2670
eqnorm | 90.625 | 0 | 9.375 | 0 | 3.125 | 6.25 | 0.6668563 | 0.4575239 | 0.7012682 | 89.73746 | 91.62122 | 32 | 388.7016 | 0.1339888 | 2901
eSEN | 90.625 | 0 | 9.375 | 0 | 3.125 | 6.25 | 0.583577 | 0.4064039 | 0.5622649 | 87.29273 | 91.33914 | 32 | 1378.02 | 0.5911713 | 2331
GRACE | 87.5 | 0 | 12.5 | 0 | 3.125 | 9.375 | 0.7710531 | 0.4928029 | 0.7273665 | 83.91901 | 87.99287 | 32 | 89.65237 | 0.03419236 | 2622
MACE | 62.5 | 3.125 | 34.375 | 3.125 | 3.125 | 28.125 | 2.368935 | 0.8555421 | 1.706533 | 77.06739 | 80.49182 | 32 | 251.8888 | 0.04735642 | 5319
MATLANTISv8 | 93.75 | 0 | 6.25 | 0 | 0 | 6.25 | 0.5683487 | 0.4203336 | 0.496549 | 89.92666 | 92.08893 | 32 | 197.0389 | 0.08653443 | 2277
MATLANTISv8_D3 | 84.375 | 3.125 | 12.5 | 0 | 0 | 12.5 | 1.16083 | 0.6285316 | 1.054013 | 74.32398 | 84.74203 | 32 | 267.362 | 0.09858481 | 2712
MatterSim | 81.25 | 0 | 18.75 | 0 | 3.125 | 15.625 | 0.7792335 | 0.3517722 | 0.8009934 | 82.89009 | 85.72987 | 32 | 260.43 | 0.08067844 | 3228
ORB | 90.625 | 0 | 9.375 | 0 | 3.125 | 6.25 | 0.9187914 | 0.6920031 | 0.909649 | 89.44409 | 90.84102 | 32 | 93.16355 | 0.03462042 | 2691
SevenNet | 78.125 | 0 | 21.875 | 0 | 6.25 | 15.625 | 0.967447 | 0.5215404 | 0.977454 | 76.18941 | 82.89639 | 32 | 240.3342 | 0.07508099 | 3201
UMA_oc20_m | 100 | 0 | 0 | 0 | 0 | 0 | 0.2569087 | 0.2569087 | 0.2640363 | 97.96556 | 98.96812 | 32 | 325.5058 | 0.5961645 | 546
UMA_oc20_s | 100 | 0 | 0 | 0 | 0 | 0 | 0.2993706 | 0.2993706 | 0.3130162 | 95.13712 | 97.79258 | 32 | 119.7192 | 0.1366658 | 876
UMA_omat_m | 56.25 | 0 | 43.75 | 0 | 0 | 43.75 | 2.197779 | 0.9374661 | 2.190543 | 87.70408 | 92.11305 | 32 | 1771.173 | 0.8292007 | 2136
UMA_omat_s | 78.125 | 0 | 21.875 | 0 | 3.125 | 18.75 | 1.483154 | 0.8118599 | 1.479841 | 84.49936 | 90.47085 | 32 | 394.3766 | 0.1496685 | 2635

## anomaly
MLIP_name | Num_normal | Num_adsorbate_migration | Anomaly count |  |  |  | Reproduction failure |  |  | Unphysical relaxation
|  |  | total | reproduction failure | unphysical relaxation | energy anomaly | ads_eng_seed | ads_seed | slab_seed | ads_conv | ads_move | slab_conv | slab_move
AlphaNet | 30 | 0 | 2 | 0 | 0 | 2 | 0 | 0 | 0 | 0 | 0 | 0 | 0
CHGNet | 12 | 0 | 20 | 5 | 10 | 5 | 5 | 5 | 0 | 0 | 15 | 0 | 0
DP | 29 | 0 | 3 | 0 | 1 | 2 | 0 | 0 | 0 | 0 | 1 | 0 | 0
eqnorm | 29 | 0 | 3 | 0 | 1 | 2 | 0 | 0 | 0 | 0 | 1 | 0 | 0
eSEN | 29 | 0 | 3 | 0 | 1 | 2 | 0 | 0 | 0 | 0 | 1 | 0 | 0
GRACE | 28 | 0 | 4 | 0 | 1 | 3 | 0 | 0 | 0 | 0 | 1 | 0 | 0
MACE | 20 | 1 | 11 | 1 | 1 | 9 | 1 | 1 | 0 | 0 | 2 | 0 | 0
MATLANTISv8 | 30 | 0 | 2 | 0 | 0 | 2 | 0 | 0 | 0 | 0 | 0 | 0 | 0
MATLANTISv8_D3 | 27 | 1 | 4 | 0 | 0 | 4 | 0 | 0 | 0 | 0 | 0 | 0 | 0
MatterSim | 26 | 0 | 6 | 0 | 1 | 5 | 0 | 0 | 0 | 0 | 1 | 0 | 0
ORB | 29 | 0 | 3 | 0 | 1 | 2 | 0 | 0 | 0 | 0 | 1 | 0 | 0
SevenNet | 25 | 0 | 7 | 0 | 2 | 5 | 0 | 0 | 0 | 0 | 2 | 0 | 0
UMA_oc20_m | 32 | 0 | 0 | 0 | 0 | 0 | 0 | 0 | 0 | 0 | 0 | 0 | 0
UMA_oc20_s | 32 | 0 | 0 | 0 | 0 | 0 | 0 | 0 | 0 | 0 | 0 | 0 | 0
UMA_omat_m | 18 | 0 | 14 | 0 | 0 | 14 | 0 | 0 | 0 | 0 | 0 | 0 | 0
UMA_omat_s | 25 | 0 | 7 | 0 | 1 | 6 | 0 | 0 | 0 | 0 | 1 | 0 | 0

## AlphaNet
Adsorbate_name | MAE_total (eV) | MAE_normal (eV) | MAE_single (eV) | ADwT (%) | AMDwT (%) | Num_total | Num_normal | Num_adsorbate_migration | Anomaly count
[9 empty] | total | reproduction failure | unphysical relaxation | energy anomaly
H | 0.8833495 | 0.5166875 | 0.8103909 | 85.64626 | 90.17831 | 17 | 15 | 0 | 2 | 0 | 0 | 2
O | 0.6900521 | 0.6900521 | 0.8065832 | 91.04592 | 94.2953 | 4 | 4 | 0 | 0 | 0 | 0 | 0
NO3 | 0.3836829 | 0.3836829 | 0.3769739 | 83.12925 | 89.01566 | 3 | 3 | 0 | 0 | 0 | 0 | 0
NO2 | 0.1069808 | 0.1069808 | 0.09501095 | 84.56916 | 89.97763 | 3 | 3 | 0 | 0 | 0 | 0 | 0
HNO3 | 0.2743716 | 0.2743716 | 0.1564731 | 82.94218 | 88.5906 | 2 | 2 | 0 | 0 | 0 | 0 | 0
OHNO2 | 0.04860621 | 0.04860621 | 0.05216056 | 84.79592 | 87.44966 | 1 | 1 | 0 | 0 | 0 | 0 | 0
ONO2 | 0.1260234 | 0.1260234 | 0.1166707 | 85 | 89.73154 | 1 | 1 | 0 | 0 | 0 | 0 | 0
OH | 0.1955529 | 0.1955529 | 0.1922751 | 82.7551 | 86.14094 | 1 | 1 | 0 | 0 | 0 | 0 | 0

## CHGNet
Adsorbate_name | MAE_total (eV) | MAE_normal (eV) | MAE_single (eV) | ADwT (%) | AMDwT (%) | Num_total | Num_normal | Num_adsorbate_migration | Anomaly count
[9 empty] | total | reproduction failure | unphysical relaxation | energy anomaly
H | 2.267298 | 0.7972139 | 1.879729 | 76.7547 | 77.48783 | 17 | 9 | 0 | 8 | 0 | 5 | 3
O | 2.854115 | 0.5503401 | 2.927982 | 81.11395 | 89.52461 | 4 | 2 | 0 | 2 | 0 | 0 | 2
NO3 | 9.765581 | 0 | 0.9418505 | 45.27211 | 43.15436 | 3 | 0 | 0 | 3 | 2 | 1 | 0
NO2 | 2.305523 | 0 | 0.5175154 | 55.66893 | 43.15436 | 3 | 0 | 0 | 3 | 1 | 2 | 0
HNO3 | 8.076404 | 0 | 1.157215 | 42.02381 | 43.15436 | 2 | 0 | 0 | 2 | 2 | 0 | 0
OHNO2 | 0.117327875 | 0 | 0.4211609 | 77.65306 | 72.85235 | 1 | 0 | 0 | 1 | 0 | 1 | 0
ONO2 | 0.1813022 | 0 | 0.4655429 | 77.51701 | 64.48546 | 1 | 0 | 0 | 1 | 0 | 1 | 0
OH | 0.01256713 | 0.01256713 | 0.04169312 | 77.2449 | 81.84564 | 1 | 1 | 0 | 0 | 0 | 0 | 0

## DP
Adsorbate_name | MAE_total (eV) | MAE_normal (eV) | MAE_single (eV) | ADwT (%) | AMDwT (%) | Num_total | Num_normal | Num_adsorbate_migration | Anomaly count
[9 empty] | total | reproduction failure | unphysical relaxation | energy anomaly
H | 0.5656046 | 0.4553915 | 0.4437051 | 79.81393 | 88.11094 | 17 | 16 | 0 | 1 | 0 | 1 | 0
O | 0.6904878 | 0.1849197 | 0.6976072 | 84.94898 | 92.33221 | 4 | 3 | 0 | 1 | 0 | 0 | 1
NO3 | 1.664116 | 0.8463439 | 1.481309 | 77.55102 | 86.21924 | 3 | 2 | 0 | 1 | 0 | 0 | 1
NO2 | 0.9691004 | 0.9691004 | 0.8073794 | 78.46939 | 86.58837 | 3 | 3 | 0 | 0 | 0 | 0 | 0
HNO3 | 1.112112 | 1.112112 | 0.9429784 | 78.06122 | 86.39262 | 2 | 2 | 0 | 0 | 0 | 0 | 0
OHNO2 | 0.5195895 | 0.5195895 | 0.4309408 | 80.30612 | 85.90604 | 1 | 1 | 0 | 0 | 0 | 0 | 0
ONO2 | 0.2917783 | 0.2917783 | 0.2258915 | 80.40816 | 87.71812 | 1 | 1 | 0 | 0 | 0 | 0 | 0
OH | 0.2911694 | 0.2911694 | 0.1272906 | 79.08163 | 75.10067 | 1 | 1 | 0 | 0 | 0 | 0 | 0

## eqnorm
Adsorbate_name | MAE_total (eV) | MAE_normal (eV) | MAE_single (eV) | ADwT (%) | AMDwT (%) | Num_total | Num_normal | Num_adsorbate_migration | Anomaly count
[9 empty] | total | reproduction failure | unphysical relaxation | energy anomaly
H | 0.6383978 | 0.3258232 | 0.7008032 | 89.29572 | 91.43901 | 17 | 15 | 0 | 2 | 0 | 1 | 1
O | 1.244178 | 0.9569735 | 1.050773 | 92.27041 | 94.73993 | 4 | 3 | 0 | 1 | 0 | 0 | 1
NO3 | 0.6189112 | 0.6189112 | 0.6584727 | 90.40816 | 92.10291 | 3 | 3 | 0 | 0 | 0 | 0 | 0
NO2 | 0.4707736 | 0.4707736 | 0.5887653 | 88.91156 | 91.28635 | 3 | 3 | 0 | 0 | 0 | 0 | 0
HNO3 | 0.3731143 | 0.3731143 | 0.4470155 | 90.10204 | 92.14765 | 2 | 2 | 0 | 0 | 0 | 0 | 0
OHNO2 | 0.3171534 | 0.3171534 | 0.5037093 | 88.97959 | 88.99329 | 1 | 1 | 0 | 0 | 0 | 0 | 0
ONO2 | 0.9921852 | 0.9921852 | 1.13734 | 88.46939 | 90.90604 | 1 | 1 | 0 | 0 | 0 | 0 | 0
OH | 0.185305 | 0.185305 | 0.04704126 | 88.87755 | 84.09396 | 1 | 1 | 0 | 0 | 0 | 0 | 0

## eSEN
Adsorbate_name | MAE_total (eV) | MAE_normal (eV) | MAE_single (eV) | ADwT (%) | AMDwT (%) | Num_total | Num_normal | Num_adsorbate_migration | Anomaly count
[9 empty] | total | reproduction failure | unphysical relaxation | energy anomaly
H | 0.34608 | 0.2331951 | 0.3272584 | 86.89676 | 91.52586 | 17 | 16 | 0 | 1 | 0 | 1 | 0
O | 1.023194 | 0.5275327 | 0.9957016 | 90.96939 | 94.73154 | 4 | 3 | 0 | 1 | 0 | 0 | 1
NO3 | 1.093681 | 0.5273545 | 1.052789 | 85.91837 | 90.02237 | 3 | 2 | 0 | 1 | 0 | 0 | 1
NO2 | 1.012598 | 1.012598 | 0.985907 | 86.4966 | 90.0783 | 3 | 3 | 0 | 0 | 0 | 0 | 0
HNO3 | 0.6625041 | 0.6625041 | 0.6470304 | 86.37755 | 90.10067 | 2 | 2 | 0 | 0 | 0 | 0 | 0
OHNO2 | 0.4490035 | 0.4490035 | 0.4429398 | 87.34694 | 89.86577 | 1 | 1 | 0 | 0 | 0 | 0 | 0
ONO2 | 0.5193709 | 0.5193709 | 0.5243238 | 87.55102 | 90.4698 | 1 | 1 | 0 | 0 | 0 | 0 | 0
OH | 0.08610829 | 0.08610829 | 0.06886562 | 87.34694 | 87.14765 | 1 | 1 | 0 | 0 | 0 | 0 | 0

## GRACE
Adsorbate_name | MAE_total (eV) | MAE_normal (eV) | MAE_single (eV) | ADwT (%) | AMDwT (%) | Num_total | Num_normal | Num_adsorbate_migration | Anomaly count
[9 empty] | total | reproduction failure | unphysical relaxation | energy anomaly
H | 0.4209887 | 0.3318822 | 0.4090343 | 84.20168 | 88.70509 | 17 | 16 | 0 | 1 | 0 | 1 | 0
O | 0.8600145 | 0.1217235 | 0.865197 | 84.20918 | 91.02349 | 4 | 3 | 0 | 1 | 0 | 0 | 1
NO3 | 1.799697 | 1.04717 | 1.667418 | 82.61905 | 86.39821 | 3 | 2 | 0 | 1 | 0 | 0 | 1
NO2 | 1.48182 | 0.8982865 | 1.359913 | 83.77551 | 86.94631 | 3 | 2 | 0 | 1 | 0 | 0 | 1
HNO3 | 1.128926 | 1.128926 | 1.023588 | 83.0102 | 86.29195 | 2 | 2 | 0 | 0 | 0 | 0 | 0
OHNO2 | 0.9473002 | 0.9473002 | 0.8550654 | 84.18367 | 83.3557 | 1 | 1 | 0 | 0 | 0 | 0 | 0
ONO2 | 0.7410951 | 0.7410951 | 0.6674413 | 84.89796 | 88.08725 | 1 | 1 | 0 | 0 | 0 | 0 | 0
OH | 0.2860341 | 0.2860341 | 0.2096829 | 82.85714 | 79.63087 | 1 | 1 | 0 | 0 | 0 | 0 | 0

## MACE
Adsorbate_name | MAE_total (eV) | MAE_normal (eV) | MAE_single (eV) | ADwT (%) | AMDwT (%) | Num_total | Num_normal | Num_adsorbate_migration | Anomaly count
[9 empty] | total | reproduction failure | unphysical relaxation | energy anomaly
H | 1.627586 | 0.7069638 | 1.715118 | 80.54622 | 84.59337 | 17 | 11 | 0 | 6 | 0 | 0 | 6
O | 0.9618605 | 0.9618605 | 1.310577 | 69.54082 | 83.57103 | 4 | 4 | 0 | 0 | 0 | 0 | 0
NO3 | 7.715668 | 1.098429 | 1.613234 | 67.55102 | 68.84787 | 3 | 2 | 0 | 1 | 1 | 0 | 0
NO2 | 4.180129 | 1.320421 | 2.621395 | 70.28345 | 67.65101 | 3 | 1 | 0 | 2 | 0 | 1 | 1
HNO3 | 1.617715 | 1.001778 | 1.387558 | 80.66327 | 82.48322 | 2 | 1 | 0 | 1 | 0 | 0 | 1
OHNO2 | 2.125728 | 0 | 1.859537 | 81.42857 | 74.46309 | 1 | 0 | 1 | 0 | 0 | 0 | 0
ONO2 | 2.273215 | 0 | 2.058843 | 81.93878 | 80.36913 | 1 | 0 | 0 | 1 | 0 | 0 | 1
OH | 0.9677411 | 0.9677411 | 0.8123456 | 80.5102 | 74.07159 | 1 | 1 | 0 | 0 | 0 | 0 | 0

## MATLANTISv8
Adsorbate_name | MAE_total (eV) | MAE_normal (eV) | MAE_single (eV) | ADwT (%) | AMDwT (%) | Num_total | Num_normal | Num_adsorbate_migration | Anomaly count
[9 empty] | total | reproduction failure | unphysical relaxation | energy anomaly
H | 0.3639601 | 0.3639601 | 0.3279572 | 90.55222 | 92.79116 | 17 | 17 | 0 | 0 | 0 | 0 | 0
O | 1.411123 | 0.0336714 | 1.207484 | 90.68878 | 93.79195 | 4 | 2 | 0 | 2 | 0 | 0 | 2
NO3 | 0.9551961 | 0.9551961 | 0.8542721 | 88.02721 | 90.71588 | 3 | 3 | 0 | 0 | 0 | 0 | 0
NO2 | 0.5633276 | 0.5633276 | 0.4763305 | 88.67347 | 90.48098 | 3 | 3 | 0 | 0 | 0 | 0 | 0
HNO3 | 0.654198 | 0.654198 | 0.573234 | 88.36735 | 90.62081 | 2 | 2 | 0 | 0 | 0 | 0 | 0
OHNO2 | 0.2656001 | 0.2656001 | 0.2218472 | 90.20408 | 91.00671 | 1 | 1 | 0 | 0 | 0 | 0 | 0
ONO2 | 0.05872943 | 0.05872943 | 0.003894049 | 89.59184 | 90.9396 | 1 | 1 | 0 | 0 | 0 | 0 | 0
OH | 0.1670473 | 0.1670473 | 0.1203423 | 88.87755 | 87.44966 | 1 | 1 | 0 | 0 | 0 | 0 | 0

## MATLANTISv8_D3
Adsorbate_name | MAE_total (eV) | MAE_normal (eV) | MAE_single (eV) | ADwT (%) | AMDwT (%) | Num_total | Num_normal | Num_adsorbate_migration | Anomaly count
[9 empty] | total | reproduction failure | unphysical relaxation | energy anomaly
H | 0.7344676 | 0.551808 | 0.6410208 | 74.20168 | 85.15397 | 17 | 16 | 1 | 0 | 0 | 0 | 0
O | 2.556628 | 0.08228827 | 2.309795 | 72.04082 | 85.89765 | 4 | 2 | 0 | 2 | 0 | 0 | 2
NO3 | 1.940945 | 1.041649 | 1.830125 | 74.65986 | 84.19463 | 3 | 2 | 0 | 1 | 0 | 0 | 1
NO2 | 1.431544 | 0.7884572 | 1.347137 | 75.37415 | 83.7472 | 3 | 2 | 0 | 1 | 0 | 0 | 1
HNO3 | 1.368666 | 1.368666 | 1.282623 | 75 | 84.01007 | 2 | 2 | 0 | 0 | 0 | 0 | 0
OHNO2 | 0.7725173 | 0.7725173 | 0.7601931 | 76.53061 | 83.89262 | 1 | 1 | 0 | 0 | 0 | 0 | 0
ONO2 | 0.5056481 | 0.5056481 | 0.4696192 | 76.53061 | 84.39597 | 1 | 1 | 0 | 0 | 0 | 0 | 0
OH | 0.3011411 | 0.3011411 | 0.2650494 | 75.61224 | 80.40268 | 1 | 1 | 0 | 0 | 0 | 0 | 0

## MatterSim
Adsorbate_name | MAE_total (eV) | MAE_normal (eV) | MAE_single (eV) | ADwT (%) | AMDwT (%) | Num_total | Num_normal | Num_adsorbate_migration | Anomaly count
[9 empty] | total | reproduction failure | unphysical relaxation | energy anomaly
H | 0.8288035 | 0.3652162 | 0.8170648 | 83.41737 | 85.42835 | 17 | 13 | 0 | 4 | 0 | 1 | 3
O | 1.93826 | 0.6527461 | 2.141596 | 81.14796 | 89.98322 | 4 | 2 | 0 | 2 | 0 | 0 | 2
NO3 | 0.400794 | 0.400794 | 0.403957 | 82.34694 | 85.40268 | 3 | 3 | 0 | 0 | 0 | 0 | 0
NO2 | 0.3701142 | 0.3701142 | 0.3894108 | 82.41497 | 84.74273 | 3 | 3 | 0 | 0 | 0 | 0 | 0
HNO3 | 0.1580966 | 0.1580966 | 0.1578916 | 82.60204 | 85.45302 | 2 | 2 | 0 | 0 | 0 | 0 | 0
OHNO2 | 0.2953085 | 0.2953085 | 0.3023219 | 83.16327 | 82.28188 | 1 | 1 | 0 | 0 | 0 | 0 | 0
ONO2 | 0.1153504 | 0.1153504 | 0.09227336 | 84.79592 | 86.07383 | 1 | 1 | 0 | 0 | 0 | 0 | 0
OH | 0.05319658 | 0.05319658 | 0.08482042 | 82.34694 | 81.44295 | 1 | 1 | 0 | 0 | 0 | 0 | 0

## ORB
Adsorbate_name | MAE_total (eV) | MAE_normal (eV) | MAE_single (eV) | ADwT (%) | AMDwT (%) | Num_total | Num_normal | Num_adsorbate_migration | Anomaly count
[9 empty] | total | reproduction failure | unphysical relaxation | energy anomaly
H | 0.835726 | 0.7220249 | 0.8436721 | 89.30172 | 91.39163 | 17 | 16 | 0 | 1 | 0 | 1 | 0
O | 1.609827 | 0.7517169 | 1.463423 | 92.22789 | 93.52349 | 4 | 3 | 0 | 1 | 0 | 0 | 1
NO3 | 1.204743 | 0.5600462 | 1.18971 | 88.01587 | 89.0865 | 3 | 2 | 0 | 1 | 0 | 0 | 1
NO2 | 0.8250371 | 0.8250371 | 0.8532611 | 89.04762 | 90.18643 | 3 | 3 | 0 | 0 | 0 | 0 | 0
HNO3 | 0.8731683 | 0.8731683 | 0.8891376 | 88.26531 | 89.02685 | 2 | 2 | 0 | 0 | 0 | 0 | 0
OHNO2 | 0.3559461 | 0.3559461 | 0.3970285 | 89.45578 | 85.73826 | 1 | 1 | 0 | 0 | 0 | 0 | 0
ONO2 | 0.5227531 | 0.5227531 | 0.5845827 | 90.20408 | 90.33557 | 1 | 1 | 0 | 0 | 0 | 0 | 0
OH | 0.04030069 | 0.04030069 | 0.02385077 | 87.78912 | 87.21477 | 1 | 1 | 0 | 0 | 0 | 0 | 0

## SevenNet
Adsorbate_name | MAE_total (eV) | MAE_normal (eV) | MAE_single (eV) | ADwT (%) | AMDwT (%) | Num_total | Num_normal | Num_adsorbate_migration | Anomaly count
[9 empty] | total | reproduction failure | unphysical relaxation | energy anomaly
H | 1.187857 | 0.6614634 | 1.180677 | 76.11044 | 82.34505 | 17 | 12 | 0 | 5 | 0 | 2 | 3
O | 1.001923 | 0.2250447 | 1.076156 | 72.65306 | 87.18121 | 4 | 3 | 0 | 1 | 0 | 0 | 1
NO3 | 0.9344207 | 0.2360208 | 0.9184114 | 77.10884 | 82.13647 | 3 | 2 | 0 | 1 | 0 | 0 | 1
NO2 | 0.8302394 | 0.8302394 | 0.8395104 | 77.48299 | 82.44966 | 3 | 3 | 0 | 0 | 0 | 0 | 0
HNO3 | 0.5147783 | 0.5147783 | 0.5222565 | 77.29592 | 81.24161 | 2 | 2 | 0 | 0 | 0 | 0 | 0
OHNO2 | 0.2132719 | 0.2132719 | 0.2501991 | 78.57143 | 82.78523 | 1 | 1 | 0 | 0 | 0 | 0 | 0
ONO2 | 0.2125386 | 0.2125386 | 0.3079985 | 79.4898 | 84.09396 | 1 | 1 | 0 | 0 | 0 | 0 | 0
OH | 0.007687959 | 0.007687959 | 0.02592507 | 77.14286 | 80.97315 | 1 | 1 | 0 | 0 | 0 | 0 | 0

## UMA_oc20_m
Adsorbate_name | MAE_total (eV) | MAE_normal (eV) | MAE_single (eV) | ADwT (%) | AMDwT (%) | Num_total | Num_normal | Num_adsorbate_migration | Anomaly count
[9 empty] | total | reproduction failure | unphysical relaxation | energy anomaly
H | 0.2030719 | 0.2030719 | 0.2163032 | 97.40696 | 98.7347 | 17 | 17 | 0 | 0 | 0 | 0 | 0
O | 0.6278641 | 0.6278641 | 0.6365433 | 94.7449 | 97.59228 | 4 | 4 | 0 | 0 | 0 | 0 | 0
NO3 | 0.3126388 | 0.3126388 | 0.3095601 | 100 | 99.96644 | 3 | 3 | 0 | 0 | 0 | 0 | 0
NO2 | 0.2497541 | 0.2497541 | 0.245416 | 100 | 99.77629 | 3 | 3 | 0 | 0 | 0 | 0 | 0
HNO3 | 0.2054988 | 0.2054988 | 0.2009145 | 100 | 99.86577 | 2 | 2 | 0 | 0 | 0 | 0 | 0
OHNO2 | 0.005586365 | 0.005586365 | 0.0004815222 | 100 | 99.83221 | 1 | 1 | 0 | 0 | 0 | 0 | 0
ONO2 | 0.08875727 | 0.08875727 | 0.08521455 | 100 | 99.66443 | 1 | 1 | 0 | 0 | 0 | 0 | 0
OH | 0.06487952 | 0.06487952 | 0.07338107 | 100 | 99.66443 | 1 | 1 | 0 | 0 | 0 | 0 | 0

## UMA_oc20_s
Adsorbate_name | MAE_total (eV) | MAE_normal (eV) | MAE_single (eV) | ADwT (%) | AMDwT (%) | Num_total | Num_normal | Num_adsorbate_migration | Anomaly count
[9 empty] | total | reproduction failure | unphysical relaxation | energy anomaly
H | 0.3795881 | 0.3795881 | 0.4031392 | 93.77551 | 97.39637 | 17 | 17 | 0 | 0 | 0 | 0 | 0
O | 0.5701996 | 0.5701996 | 0.5873529 | 88.11224 | 95.09228 | 4 | 4 | 0 | 0 | 0 | 0 | 0
NO3 | 0.08573784 | 0.08573784 | 0.0782496 | 100 | 99.72036 | 3 | 3 | 0 | 0 | 0 | 0 | 0
NO2 | 0.08846073 | 0.08846073 | 0.07528348 | 99.62585 | 99.32886 | 3 | 3 | 0 | 0 | 0 | 0 | 0
HNO3 | 0.03135834 | 0.03135834 | 0.02418548 | 100 | 99.64765 | 2 | 2 | 0 | 0 | 0 | 0 | 0
OHNO2 | 0.1250135 | 0.1250135 | 0.141431 | 99.69388 | 98.95973 | 1 | 1 | 0 | 0 | 0 | 0 | 0
ONO2 | 0.05626649 | 0.05626649 | 0.06891677 | 99.59184 | 99.09396 | 1 | 1 | 0 | 0 | 0 | 0 | 0
OH | 0.07947047 | 0.07947047 | 0.09442386 | 99.59184 | 98.75839 | 1 | 1 | 0 | 0 | 0 | 0 | 0

## UMA_omat_m
Adsorbate_name | MAE_total (eV) | MAE_normal (eV) | MAE_single (eV) | ADwT (%) | AMDwT (%) | Num_total | Num_normal | Num_adsorbate_migration | Anomaly count
[9 empty] | total | reproduction failure | unphysical relaxation | energy anomaly
H | 1.38971 | 0.9240886 | 1.361699 | 87.491 | 92.18516 | 17 | 13 | 0 | 4 | 0 | 0 | 4
O | 2.976108 | 0.4359173 | 3.005754 | 86.25 | 92.77685 | 4 | 2 | 0 | 2 | 0 | 0 | 2
NO3 | 4.479468 | 0 | 4.498194 | 88.19728 | 91.99105 | 3 | 0 | 0 | 3 | 0 | 0 | 3
NO2 | 3.259999 | 1.472318 | 3.274271 | 88.63946 | 92.20358 | 3 | 1 | 0 | 2 | 0 | 0 | 2
HNO3 | 3.492659 | 0 | 3.501788 | 88.36735 | 91.89597 | 2 | 0 | 0 | 2 | 0 | 0 | 2
OHNO2 | 2.078616 | 0 | 2.092529 | 89.08163 | 90.7047 | 1 | 0 | 0 | 1 | 0 | 0 | 1
ONO2 | 1.867929 | 1.867929 | 1.878892 | 89.18367 | 92.41611 | 1 | 1 | 0 | 0 | 0 | 0 | 0
OH | 0.6491564 | 0.6491564 | 0.6330749 | 88.67347 | 89.86577 | 1 | 1 | 0 | 0 | 0 | 0 | 0

## UMA_omat_s
Adsorbate_name | MAE_total (eV) | MAE_normal (eV) | MAE_single (eV) | ADwT (%) | AMDwT (%) | Num_total | Num_normal | Num_adsorbate_migration | Anomaly count
[9 empty] | total | reproduction failure | unphysical relaxation | energy anomaly
H | 0.6726779 | 0.619681 | 0.6604177 | 83.79352 | 90.52112 | 17 | 16 | 0 | 1 | 0 | 1 | 0
O | 2.09022 | 0.820642 | 2.09124 | 81.53061 | 90.74664 | 4 | 3 | 0 | 1 | 0 | 0 | 1
NO3 | 3.662305 | 1.542104 | 3.645382 | 86.36054 | 90.72707 | 3 | 1 | 0 | 2 | 0 | 0 | 2
NO2 | 2.665454 | 1.096827 | 2.683506 | 86.56463 | 90.36913 | 3 | 1 | 0 | 2 | 0 | 0 | 2
HNO3 | 2.56029 | 1.720081 | 2.552078 | 86.58163 | 90.75503 | 2 | 1 | 0 | 1 | 0 | 0 | 1
OHNO2 | 1.532073 | 1.532073 | 1.58274 | 87.44898 | 89.83221 | 1 | 1 | 0 | 0 | 0 | 0 | 0
ONO2 | 1.548564 | 1.548564 | 1.588322 | 87.55102 | 90.9396 | 1 | 1 | 0 | 0 | 0 | 0 | 0
OH | 0.4800274 | 0.4800274 | 0.5009647 | 86.42857 | 87.65101 | 1 | 1 | 0 | 0 | 0 | 0 | 0