## MLIP_Data
MLIP_name | Normal rate (%) | Adsorbate migration rate (%) | Anomaly rate (%) |  |  |  | MAE_total (eV) | MAE_normal (eV) | MAE_single (eV) | ADwT (%) | AMDwT (%) | Num_total | Time_total (s) | Time_per_step (s) | Steps_total
|  |  | total | reproduction failure | unphysical relaxation | energy anomaly
AlphaNet | 79.5539 | 11.89591 | 8.550186 | 3.717472 | 0.7434944 | 4.089219 | 0.5626578 | 0.3706128 | 0.3774714 | 86.82264 | 82.48775 | 538 | 3950.791 | 0.0346178 | 114126
CHGNet | 54.08922 | 36.05948 | 9.851301 | 4.460967 | 4.275093 | 1.115242 | 0.6316296 | 0.5879096 | 0.6476457 | 77.50032 | 71.46397 | 538 | 10901.86 | 0.0628574 | 173438
DP | 83.0855 | 13.94052 | 2.973978 | 1.115242 | 1.858736 | 0 | 0.3461442 | 0.2710892 | 0.2617764 | 85.37459 | 82.08239 | 538 | 10638.27 | 0.1315966 | 80840
eqnorm | 69.88848 | 18.02974 | 12.08178 | 7.434944 | 2.60223 | 2.04461 | 0.6783044 | 0.4873464 | 0.5885147 | 85.09496 | 79.78381 | 538 | 8404.644 | 0.08430864 | 99689
eSEN | 73.42007 | 16.35688 | 10.22305 | 0.1858736 | 1.486989 | 8.550186 | 0.8257438 | 0.2834033 | 0.694273 | 87.9767 | 83.33934 | 538 | 16290.1 | 0.2287357 | 71218
GRACE | 76.7658 | 21.00372 | 2.230483 | 0.5576208 | 1.672862 | 0 | 0.5339764 | 0.4139225 | 0.4260751 | 85.41676 | 81.13102 | 538 | 1584.49 | 0.01591604 | 99553
MACE | 43.2 | 38.6 | 18.2 | 6.4 | 8.2 | 3.6 | 0.8860111 | 0.5758506 | 0.6129538 | 78.20048 | 69.79694 | 500 | 6394.624 | 0.0308928 | 206994
MATLANTISv8 | 84.01487 | 12.45353 | 3.531599 | 1.486989 | 1.858736 | 0.1858736 | 0.3386399 | 0.2700913 | 0.2650877 | 85.42112 | 82.64595 | 538 | 7885.163 | 0.08678557 | 90858
MATLANTISv8_D3 | 76.7658 | 15.24164 | 7.992565 | 2.416357 | 5.576208 | 0 | 0.8051144 | 0.6983268 | 0.6783501 | 64.65904 | 70.65232 | 538 | 11006.5 | 0.09126902 | 120594

## anomaly
MLIP_name | Num_normal | Num_adsorbate_migration | Anomaly count |  |  |  | Reproduction failure |  |  | Unphysical relaxation
|  |  | total | reproduction failure | unphysical relaxation | energy anomaly | ads_eng_seed | ads_seed | slab_seed | ads_conv | ads_move | slab_conv | slab_move
AlphaNet | 428 | 64 | 46 | 20 | 4 | 22 | 20 | 20 | 0 | 17 | 3 | 0 | 0
CHGNet | 291 | 194 | 53 | 24 | 23 | 6 | 24 | 23 | 0 | 18 | 21 | 0 | 3
DP | 447 | 75 | 16 | 6 | 10 | 0 | 6 | 6 | 0 | 2 | 10 | 0 | 0
eqnorm | 376 | 97 | 65 | 40 | 14 | 11 | 40 | 5 | 0 | 3 | 15 | 0 | 0
eSEN | 395 | 88 | 55 | 1 | 8 | 46 | 1 | 1 | 0 | 0 | 8 | 0 | 0
GRACE | 413 | 113 | 12 | 3 | 9 | 0 | 3 | 3 | 0 | 3 | 7 | 0 | 0
MACE | 216 | 193 | 91 | 32 | 41 | 18 | 32 | 32 | 0 | 29 | 29 | 0 | 3
MATLANTISv8 | 452 | 67 | 19 | 8 | 10 | 1 | 8 | 8 | 0 | 8 | 9 | 0 | 0
MATLANTISv8_D3 | 413 | 82 | 43 | 13 | 30 | 0 | 13 | 13 | 0 | 11 | 30 | 0 | 0

## AlphaNet
Adsorbate_name | MAE_total (eV) | MAE_normal (eV) | MAE_single (eV) | ADwT (%) | AMDwT (%) | Num_total | Num_normal | Num_adsorbate_migration | Anomaly count
[9 empty] | total | reproduction failure | unphysical relaxation | energy anomaly
Pt | 0.2701103 | 0.2701103 | 0.2711589 | 93.30038 | 94.18729 | 32 | 32 | 0 | 0 | 0 | 0 | 0
CH2 | 0.3587951 | 0.3161773 | 0.3229449 | 85.89772 | 80.81456 | 28 | 25 | 3 | 0 | 0 | 0 | 0
PtC2H3 | 0.6652365 | 0.5826739 | 0.5521176 | 88.93262 | 86.09034 | 21 | 18 | 2 | 1 | 1 | 0 | 0
PtCCH2CH3 | 0.7811035 | 0.7171487 | 0.7688732 | 85.51992 | 81.27304 | 21 | 15 | 2 | 4 | 4 | 0 | 0
CH2CH2CH3 | 0.3267038 | 0.3267038 | 0.3927872 | 85.38873 | 85.47939 | 21 | 21 | 0 | 0 | 0 | 0 | 0
CH2CH3 | 0.2200415 | 0.2167386 | 0.2425022 | 86.76385 | 85.66581 | 21 | 19 | 2 | 0 | 0 | 0 | 0
PtCH | 1.010698 | 0.5190476 | 0.4915978 | 85.81795 | 69.84873 | 21 | 12 | 6 | 3 | 3 | 0 | 0
PtCH2CH2CH3 | 0.489918 | 0.489918 | 0.5018456 | 85.6414 | 85.89485 | 21 | 21 | 0 | 0 | 0 | 0 | 0
CCH2CH3 | 1.887453 | 1.984634 | 0.6066974 | 84.97894 | 81.05944 | 21 | 1 | 2 | 18 | 4 | 0 | 14
CCH3 | 0.2982147 | 0.188168 | 0.1924336 | 88.79171 | 86.73698 | 21 | 18 | 2 | 1 | 0 | 1 | 0
PtCH2CH3 | 0.3740189 | 0.3713446 | 0.4117774 | 87.08131 | 86.26558 | 21 | 19 | 2 | 0 | 0 | 0 | 0
CH | 1.035496 | 0.1034534 | 0.129534 | 84.60641 | 66.60381 | 21 | 11 | 6 | 4 | 4 | 0 | 0
PtCH3 | 0.1971089 | 0.2065755 | 0.2136031 | 87.90573 | 86.26292 | 21 | 20 | 0 | 1 | 0 | 1 | 0
CH3 | 0.271325 | 0.2828768 | 0.371161 | 87.71137 | 85.85757 | 21 | 20 | 0 | 1 | 0 | 1 | 0
PtCH3CH2CH3 | 0.5906996 | 0.5906996 | 0.5066708 | 92.76239 | 92.47843 | 14 | 14 | 0 | 0 | 0 | 0 | 0
PtC2H4 | 0.2502385 | 0.2219561 | 0.2461369 | 86.59135 | 84.20102 | 14 | 13 | 1 | 0 | 0 | 0 | 0
PtCHCH2CH3 | 0.3175268 | 0.2453826 | 0.2407476 | 81.31924 | 77.53036 | 14 | 11 | 3 | 0 | 0 | 0 | 0
PtCHCHCH3 | 0.484679 | 0.4766843 | 0.6026725 | 83.40622 | 78.18313 | 14 | 11 | 3 | 0 | 0 | 0 | 0
PtCHCH2 | 0.5317276 | 0.3212834 | 0.2214306 | 77.53401 | 64.56616 | 14 | 6 | 8 | 0 | 0 | 0 | 0
PtCH2 | 0.3157972 | 0.2525078 | 0.1810163 | 86.41642 | 79.61409 | 14 | 12 | 2 | 0 | 0 | 0 | 0
PtCH4 | 0.2148588 | 0.2418558 | 0.2261391 | 90.6414 | 89.14669 | 14 | 12 | 2 | 0 | 0 | 0 | 0
PtC | 0.543453 | 0.2539947 | 0.3169057 | 89.27357 | 79.28252 | 14 | 11 | 2 | 1 | 1 | 0 | 0
CH4 | 0.05471453 | 0.02274546 | 0.02095119 | 90.22595 | 88.1999 | 14 | 12 | 2 | 0 | 0 | 0 | 0
CHCHCH3 | 2.126829 | 1.896386 | 0.48069 | 82.71866 | 76.99585 | 14 | 3 | 3 | 8 | 0 | 0 | 8
C2H3 | 0.8689981 | 0.7236021 | 0.3232729 | 76.10301 | 63.5954 | 14 | 6 | 8 | 0 | 0 | 0 | 0
PtCH3CH3 | 0.593346 | 0.593346 | 0.4673825 | 90.82362 | 91.05066 | 14 | 14 | 0 | 0 | 0 | 0 | 0
CH3CH2CH3 | 0.1113455 | 0.1113455 | 0.1192495 | 92.36152 | 91.52685 | 14 | 14 | 0 | 0 | 0 | 0 | 0
CHCH2CH3 | 0.3036223 | 0.1609634 | 0.1543461 | 80.96453 | 77.09092 | 14 | 11 | 2 | 1 | 1 | 0 | 0
CH3CH3 | 0.1618497 | 0.1618497 | 0.1475492 | 90.41788 | 90.01678 | 14 | 14 | 0 | 0 | 0 | 0 | 0
C | 1.305409 | 1.355608 | 1.520795 | 87.99077 | 76.49808 | 14 | 10 | 1 | 3 | 2 | 1 | 0
C5H11 | 0.6367175 | 0.6367175 | 0.6840427 | 94.4898 | 91.20805 | 1 | 1 | 0 | 0 | 0 | 0 | 0
C6H12 | 1.828421 | 1.828421 | 1.439139 | 89.69388 | 82.91946 | 1 | 1 | 0 | 0 | 0 | 0 | 0

## CHGNet
Adsorbate_name | MAE_total (eV) | MAE_normal (eV) | MAE_single (eV) | ADwT (%) | AMDwT (%) | Num_total | Num_normal | Num_adsorbate_migration | Anomaly count
[9 empty] | total | reproduction failure | unphysical relaxation | energy anomaly
Pt | 0.3174867 | 0.3161338 | 0.3117665 | 90.85884 | 91.72364 | 32 | 31 | 0 | 1 | 0 | 1 | 0
CH2 | 0.675503 | 0.7757832 | 0.6386456 | 77.66521 | 73.47915 | 28 | 19 | 7 | 2 | 2 | 0 | 0
PtC2H3 | 0.8171278 | 0.7775652 | 0.6994749 | 87.3275 | 86.20965 | 21 | 18 | 1 | 2 | 2 | 0 | 0
PtCCH2CH3 | 0.734068 | 0.7241647 | 0.704442 | 75.30612 | 72.40599 | 21 | 12 | 5 | 4 | 3 | 1 | 0
CH2CH2CH3 | 0.5101927 | 0.5544116 | 0.642639 | 76.50308 | 76.2496 | 21 | 18 | 1 | 2 | 0 | 2 | 0
CH2CH3 | 0.3701685 | 0.4243065 | 0.5254976 | 75.69971 | 71.06743 | 21 | 16 | 3 | 2 | 0 | 2 | 0
PtCH | 0.9106362 | 1.223855 | 1.008593 | 81.04146 | 64.04389 | 21 | 8 | 12 | 1 | 1 | 0 | 0
PtCH2CH2CH3 | 0.3310734 | 0.3445732 | 0.3394175 | 76.90314 | 76.83605 | 21 | 19 | 0 | 2 | 0 | 2 | 0
CCH2CH3 | 0.9286645 | 1.286707 | 1.134834 | 74.86233 | 71.69064 | 21 | 12 | 5 | 4 | 2 | 2 | 0
CCH3 | 1.123082 | 1.231616 | 1.319602 | 86.11759 | 84.99254 | 21 | 18 | 3 | 0 | 0 | 0 | 0
PtCH2CH3 | 0.2875581 | 0.3218717 | 0.3068785 | 76.12569 | 71.49249 | 21 | 16 | 3 | 2 | 0 | 2 | 0
CH | 0.8412183 | 1.357496 | 1.545474 | 80.55556 | 64.04762 | 21 | 8 | 11 | 2 | 2 | 0 | 0
PtCH3 | 0.222502 | 0.2321273 | 0.2549182 | 85.81957 | 85.16086 | 21 | 20 | 0 | 1 | 0 | 1 | 0
CH3 | 0.427376 | 0.4381831 | 0.4873939 | 85.49725 | 84.76563 | 21 | 20 | 0 | 1 | 0 | 1 | 0
PtCH3CH2CH3 | 0.2060957 | 0.1850987 | 0.1946378 | 67.47085 | 63.5954 | 14 | 2 | 12 | 0 | 0 | 0 | 0
PtC2H4 | 0.4959327 | 0.2487929 | 0.2360443 | 74.52138 | 69.30729 | 14 | 9 | 4 | 1 | 1 | 0 | 0
PtCHCH2CH3 | 0.6047 | 0.2787691 | 0.2079521 | 63.87512 | 58.81032 | 14 | 5 | 9 | 0 | 0 | 0 | 0
PtCHCHCH3 | 0.358195 | 0.494014 | 0.4049305 | 70.09475 | 57.21317 | 14 | 3 | 10 | 1 | 1 | 0 | 0
PtCHCH2 | 0.5160426 | 0.2154905 | 0.3417054 | 68.99174 | 51.21445 | 14 | 1 | 13 | 0 | 0 | 0 | 0
PtCH2 | 0.4238318 | 0.1832651 | 0.1727134 | 83.62488 | 78.92857 | 14 | 10 | 3 | 1 | 0 | 1 | 0
PtCH4 | 0.1791954 | 0.09504289 | 0.1787079 | 78.86783 | 68.73282 | 14 | 2 | 12 | 0 | 0 | 0 | 0
PtC | 1.920159 | 0.6212846045 | 0.650561 | 83.69534 | 68.39006 | 14 | 5 | 2 | 7 | 6 | 1 | 0
CH4 | 0.4523387 | 0.4395244 | 0.2988944 | 77.64577 | 68.56424 | 14 | 3 | 11 | 0 | 0 | 0 | 0
CHCHCH3 | 0.8642891 | 1.080437 | 0.8700447 | 68.08066 | 57.02541 | 14 | 3 | 9 | 2 | 2 | 0 | 0
C2H3 | 0.3240886 | 0.6313641 | 0.9305796 | 67.56803 | 50.97156 | 14 | 1 | 8 | 5 | 0 | 5 | 0
PtCH3CH3 | 0.6762221 | 0.7488273 | 0.1933521 | 71.55491 | 65.3132 | 14 | 2 | 12 | 0 | 0 | 0 | 0
CH3CH2CH3 | 0.6442849 | 0.7357878 | 0.4379991 | 68.24587 | 64.8442 | 14 | 2 | 12 | 0 | 0 | 0 | 0
CHCH2CH3 | 0.5689113 | 0.6155354 | 0.4765076 | 63.09281 | 58.62576 | 14 | 5 | 9 | 0 | 0 | 0 | 0
CH3CH3 | 0.485151 | 0.4992369 | 0.266522 | 70.51506 | 65.08389 | 14 | 2 | 12 | 0 | 0 | 0 | 0
C | 2.038461 | 0 | 3.384553 | 84.06463 | 71.31032 | 14 | 0 | 4 | 10 | 2 | 2 | 6
C5H11 | 0.6572711 | 0.6572711 | 0.9078815 | 76.29252 | 69.02685 | 1 | 1 | 0 | 0 | 0 | 0 | 0
C6H12 | 1.898162 | 0 | 1.874541 | 73.09524 | 46.77852 | 1 | 0 | 1 | 0 | 0 | 0 | 0

## DP
Adsorbate_name | MAE_total (eV) | MAE_normal (eV) | MAE_single (eV) | ADwT (%) | AMDwT (%) | Num_total | Num_normal | Num_adsorbate_migration | Anomaly count
[9 empty] | total | reproduction failure | unphysical relaxation | energy anomaly
Pt | 0.1038796 | 0.1038796 | 0.1093079 | 92.19069 | 93.78251 | 32 | 32 | 0 | 0 | 0 | 0 | 0
CH2 | 0.1915964 | 0.148392 | 0.1655312 | 81.36662 | 72.98578 | 28 | 19 | 9 | 0 | 0 | 0 | 0
PtC2H3 | 0.1503764 | 0.1525979 | 0.1781204 | 87.25786 | 87.93544 | 21 | 19 | 2 | 0 | 0 | 0 | 0
PtCCH2CH3 | 0.1503552 | 0.07497589 | 0.0917669 | 84.85585 | 84.32407 | 21 | 18 | 3 | 0 | 0 | 0 | 0
CH2CH2CH3 | 0.2684077 | 0.2536431 | 0.2192682 | 85.00648 | 85.37073 | 21 | 19 | 0 | 2 | 0 | 2 | 0
CH2CH3 | 0.3244225 | 0.2910196 | 0.2360385 | 83.8484 | 81.28156 | 21 | 17 | 2 | 2 | 0 | 2 | 0
PtCH | 0.6824517 | 0.4338051 | 0.3487475 | 86.06414 | 75.45488 | 21 | 16 | 3 | 2 | 2 | 0 | 0
PtCH2CH2CH3 | 0.1800582 | 0.1802832 | 0.1457052 | 85.53774 | 85.84159 | 21 | 19 | 0 | 2 | 0 | 2 | 0
CCH2CH3 | 0.6071513 | 0.6109096 | 0.4369851 | 84.15614 | 83.83509 | 21 | 18 | 3 | 0 | 0 | 0 | 0
CCH3 | 0.4583129 | 0.4881891 | 0.5235694 | 86.42695 | 87.36178 | 21 | 19 | 2 | 0 | 0 | 0 | 0
PtCH2CH3 | 0.1459724 | 0.1274422 | 0.09453247 | 84.44282 | 81.86162 | 21 | 17 | 2 | 2 | 0 | 2 | 0
CH | 0.4421054 | 0.3497664 | 0.4171876 | 85.50373 | 75.2333 | 21 | 15 | 4 | 2 | 2 | 0 | 0
PtCH3 | 0.1223901 | 0.1139408 | 0.09210476 | 86.54033 | 83.62576 | 21 | 19 | 1 | 1 | 0 | 1 | 0
CH3 | 0.4200593 | 0.4016024 | 0.364068 | 85.93294 | 83.08352 | 21 | 19 | 1 | 1 | 0 | 1 | 0
PtCH3CH2CH3 | 0.1302282 | 0.1302282 | 0.1160682 | 91.58892 | 92.5767 | 14 | 14 | 0 | 0 | 0 | 0 | 0
PtC2H4 | 0.4191443 | 0.3696029 | 0.3235427 | 80.82604 | 72.341 | 14 | 9 | 5 | 0 | 0 | 0 | 0
PtCHCH2CH3 | 0.492388 | 0.3284529 | 0.4139797 | 78.06122 | 74.44871 | 14 | 9 | 5 | 0 | 0 | 0 | 0
PtCHCHCH3 | 0.1023622 | 0.07722745 | 0.08976151 | 85.29883 | 84.78108 | 14 | 12 | 2 | 0 | 0 | 0 | 0
PtCHCH2 | 0.8305338 | 0.3968345 | 0.09010386 | 74.96113 | 62.39214 | 14 | 7 | 7 | 0 | 0 | 0 | 0
PtCH2 | 0.5512317 | 0.4553503 | 0.399453 | 84.57726 | 76.37664 | 14 | 10 | 4 | 0 | 0 | 0 | 0
PtCH4 | 0.1520171 | 0.1520171 | 0.222026 | 91.35569 | 92.92186 | 14 | 14 | 0 | 0 | 0 | 0 | 0
PtC | 1.194382 | 0.6020298 | 0.5906782 | 87.44169 | 73.56024 | 14 | 10 | 3 | 1 | 1 | 0 | 0
CH4 | 0.05959672 | 0.05959672 | 0.06236913 | 90.26239 | 91.73538 | 14 | 14 | 0 | 0 | 0 | 0 | 0
CHCHCH3 | 0.4804226 | 0.5015999 | 0.3120636 | 84.10107 | 83.5195 | 14 | 12 | 2 | 0 | 0 | 0 | 0
C2H3 | 0.5168347 | 0.1167185 | 0.2718843 | 73.00292 | 61.36066 | 14 | 7 | 7 | 0 | 0 | 0 | 0
PtCH3CH3 | 0.1102888 | 0.1102888 | 0.09492657 | 91.25364 | 92.61026 | 14 | 14 | 0 | 0 | 0 | 0 | 0
CH3CH2CH3 | 0.04062501 | 0.04062501 | 0.04477941 | 90.59038 | 91.44535 | 14 | 14 | 0 | 0 | 0 | 0 | 0
CHCH2CH3 | 0.2265823 | 0.08089555 | 0.07057164 | 76.96307 | 73.26063 | 14 | 9 | 4 | 1 | 1 | 0 | 0
CH3CH3 | 0.04963208 | 0.04963208 | 0.0476124 | 90.24052 | 91.51486 | 14 | 14 | 0 | 0 | 0 | 0 | 0
C | 1.340999 | 1.559517 | 1.588685 | 86.69096 | 75.44104 | 14 | 11 | 3 | 0 | 0 | 0 | 0
C5H11 | 0.2979598 | 0.2979598 | 0.2198254 | 86.02041 | 90.13423 | 1 | 1 | 0 | 0 | 0 | 0 | 0
C6H12 | 0.4836971 | 0 | 0.03408437 | 79.08163 | 62.14765 | 1 | 0 | 1 | 0 | 0 | 0 | 0

## eqnorm
Adsorbate_name | MAE_total (eV) | MAE_normal (eV) | MAE_single (eV) | ADwT (%) | AMDwT (%) | Num_total | Num_normal | Num_adsorbate_migration | Anomaly count
[9 empty] | total | reproduction failure | unphysical relaxation | energy anomaly
Pt | 0.3767054 | 0.3767054 | 0.3573372 | 92.5287 | 92.87437 | 32 | 32 | 0 | 0 | 0 | 0 | 0
CH2 | 0.4243484 | 0.3402724 | 0.2861378 | 83.94801 | 78.20909 | 28 | 21 | 6 | 1 | 1 | 0 | 0
PtC2H3 | 0.9958928 | 0.8199176 | 0.8051767 | 88.85973 | 87.1061 | 21 | 19 | 2 | 0 | 0 | 0 | 0
PtCCH2CH3 | 1.100081 | 0.4897961 | 0.4162564 | 79.046 | 70.73133 | 21 | 13 | 8 | 0 | 0 | 0 | 0
CH2CH2CH3 | 0.6023277 | 0.5780177 | 0.6326229 | 83.91642 | 83.47555 | 21 | 18 | 1 | 2 | 0 | 2 | 0
CH2CH3 | 0.5754979 | 0.5369 | 0.5880178 | 83.69938 | 81.5596 | 21 | 17 | 2 | 2 | 0 | 2 | 0
PtCH | 1.15036 | 1.020767 | 0.6353464 | 83.65079 | 63.94855 | 21 | 10 | 11 | 0 | 0 | 0 | 0
PtCH2CH2CH3 | 0.7049523 | 0.5888994 | 0.6323797 | 83.88727 | 82.814 | 21 | 18 | 1 | 2 | 0 | 2 | 0
CCH2CH3 | 0.8649471 | 0 | 0.7137183 | 78.96825 | 70.90018 | 21 | 0 | 0 | 21 | 21 | 0 | 0
CCH3 | 0.5632956 | 0.4975257 | 0.6043055 | 88.81114 | 87.3165 | 21 | 19 | 2 | 0 | 0 | 0 | 0
PtCH2CH3 | 0.7915194 | 0.643428 | 0.6348051 | 83.70586 | 81.00511 | 21 | 17 | 2 | 2 | 0 | 2 | 0
CH | 1.152587 | 0.7329566 | 0.8589735 | 83.66861 | 64.66549 | 21 | 10 | 9 | 2 | 2 | 0 | 0
PtCH3 | 0.881559 | 0.858335 | 0.8975462 | 88.70262 | 86.65069 | 21 | 19 | 1 | 1 | 0 | 1 | 0
CH3 | 0.1531706 | 0.1399239 | 0.1813661 | 88.78037 | 87.32183 | 21 | 19 | 1 | 1 | 0 | 1 | 0
PtCH3CH2CH3 | 0.4130878 | 0.4442874 | 0.4302561 | 88.38921 | 86.7961 | 14 | 12 | 2 | 0 | 0 | 0 | 0
PtC2H4 | 0.7726824 | 0.7041538 | 0.7689175 | 84.79835 | 81.39342 | 14 | 12 | 2 | 0 | 0 | 0 | 0
PtCHCH2CH3 | 0.6074895 | 0.3872877 | 0.6058868 | 77.2206 | 71.55002 | 14 | 8 | 6 | 0 | 0 | 0 | 0
PtCHCHCH3 | 0.4400714 | 0.4118826 | 0.4115451 | 83.3139 | 79.93688 | 14 | 10 | 4 | 0 | 0 | 0 | 0
PtCHCH2 | 1.350987 | 1.021204 | 0.7651352 | 76.26093 | 59.59252 | 14 | 5 | 9 | 0 | 0 | 0 | 0
PtCH2 | 0.8548027 | 0.6368215 | 0.6653395 | 84.89553 | 76.89837 | 14 | 9 | 5 | 0 | 0 | 0 | 0
PtCH4 | 0.1682591 | 0.1515379 | 0.1665817 | 89.83236 | 88.08485 | 14 | 12 | 2 | 0 | 0 | 0 | 0
PtC | 0.8138335 | 0.5353316 | 0.6882051 | 87.21088 | 75.61042 | 14 | 10 | 2 | 2 | 1 | 1 | 0
CH4 | 0.06223383 | 0.0294234 | 0.03017601 | 89.46064 | 88.06088 | 14 | 12 | 2 | 0 | 0 | 0 | 0
CHCHCH3 | 0.8257304 | 0 | 0.7256475 | 82.98348 | 80.03595 | 14 | 0 | 0 | 14 | 14 | 0 | 0
C2H3 | 0.3411497 | 0.3196877 | 0.6429215 | 74.84451 | 59.63487 | 14 | 5 | 8 | 1 | 0 | 1 | 0
PtCH3CH3 | 0.4060391 | 0.4060391 | 0.3943492 | 91.74198 | 91.84564 | 14 | 14 | 0 | 0 | 0 | 0 | 0
CH3CH2CH3 | 0.10533 | 0.1148362 | 0.1169827 | 88.84111 | 87.75807 | 14 | 12 | 2 | 0 | 0 | 0 | 0
CHCH2CH3 | 0.5262016 | 0.6287024 | 0.5536975 | 75.86492 | 70.51774 | 14 | 8 | 6 | 0 | 0 | 0 | 0
CH3CH3 | 0.0802203 | 0.0802203 | 0.07274901 | 91.56463 | 91.82407 | 14 | 14 | 0 | 0 | 0 | 0 | 0
C | 2.048939 | 0 | 2.581174 | 87.1137 | 74.63806 | 14 | 0 | 1 | 13 | 1 | 2 | 10
C5H11 | 0.8945224 | 0.8945224 | 0.9953906 | 92.34694 | 90.60403 | 1 | 1 | 0 | 0 | 0 | 0 | 0
C6H12 | 2.398108 | 0 | 1.894148 | 86.93878 | 75.36913 | 1 | 0 | 0 | 1 | 0 | 0 | 1

## eSEN
Adsorbate_name | MAE_total (eV) | MAE_normal (eV) | MAE_single (eV) | ADwT (%) | AMDwT (%) | Num_total | Num_normal | Num_adsorbate_migration | Anomaly count
[9 empty] | total | reproduction failure | unphysical relaxation | energy anomaly
Pt | 4.419341 | 0 | 4.419457 | 94.51849 | 95.01678 | 32 | 0 | 0 | 32 | 0 | 0 | 32
CH2 | 0.2970877 | 0.2416769 | 0.1174055 | 82.33601 | 74.39917 | 28 | 20 | 8 | 0 | 0 | 0 | 0
PtC2H3 | 0.49656 | 0.1319325 | 0.1144127 | 88.32685 | 84.47534 | 21 | 17 | 4 | 0 | 0 | 0 | 0
PtCCH2CH3 | 0.366685 | 0.1199332 | 0.1040981 | 87.72433 | 85.22797 | 21 | 18 | 3 | 0 | 0 | 0 | 0
CH2CH2CH3 | 0.6367707 | 0.6650288 | 0.6744254 | 88.23777 | 86.90529 | 21 | 18 | 2 | 1 | 0 | 1 | 0
CH2CH3 | 0.5802465 | 0.6267727 | 0.6337095 | 87.47813 | 83.34345 | 21 | 16 | 4 | 1 | 0 | 1 | 0
PtCH | 0.9364341 | 0.1312714 | 0.09437902 | 88.89213 | 77.10877 | 21 | 14 | 7 | 0 | 0 | 0 | 0
PtCH2CH2CH3 | 0.1154383 | 0.1119143 | 0.09301387 | 88.67671 | 87.55034 | 21 | 18 | 2 | 1 | 0 | 1 | 0
CCH2CH3 | 0.4673282 | 0.3120726 | 0.343114 | 86.81406 | 84.48173 | 21 | 18 | 3 | 0 | 0 | 0 | 0
CCH3 | 0.6623528 | 0.4820396 | 0.5246093 | 87.51377 | 83.59593 | 21 | 17 | 4 | 0 | 0 | 0 | 0
PtCH2CH3 | 0.1302865 | 0.1086219 | 0.09062999 | 87.87172 | 83.95813 | 21 | 16 | 4 | 1 | 0 | 1 | 0
CH | 1.012379 | 0.6745049 | 0.7299174 | 88.40622 | 77.02141 | 21 | 14 | 6 | 1 | 1 | 0 | 0
PtCH3 | 0.1596688 | 0.1549722 | 0.1243476 | 89.77162 | 85.77874 | 21 | 18 | 2 | 1 | 0 | 1 | 0
CH3 | 0.4740704 | 0.4949588 | 0.5040423 | 89.40881 | 85.3654 | 21 | 18 | 2 | 1 | 0 | 1 | 0
PtCH3CH2CH3 | 0.06329032 | 0.06329032 | 0.07341573 | 92.74052 | 92.20278 | 14 | 14 | 0 | 0 | 0 | 0 | 0
PtC2H4 | 0.5693797 | 0.3492658 | 0.311398 | 79.49466 | 73.01454 | 14 | 9 | 5 | 0 | 0 | 0 | 0
PtCHCH2CH3 | 0.3462062 | 0.281788 | 0.2341178 | 87.32507 | 83.70246 | 14 | 12 | 2 | 0 | 0 | 0 | 0
PtCHCHCH3 | 0.1110709 | 0.1071486 | 0.09874449 | 89.71331 | 88.81671 | 14 | 13 | 1 | 0 | 0 | 0 | 0
PtCHCH2 | 1.043321 | 0.320926 | 0.1387208 | 71.89504 | 51.35826 | 14 | 2 | 12 | 0 | 0 | 0 | 0
PtCH2 | 0.4822237 | 0.3756851 | 0.341515 | 87.57046 | 80.12784 | 14 | 12 | 2 | 0 | 0 | 0 | 0
PtCH4 | 0.2736751 | 0.2736751 | 0.2524181 | 92.79883 | 92.67418 | 14 | 14 | 0 | 0 | 0 | 0 | 0
PtC | 0.6230532 | 0.4949226 | 0.4346446 | 91.81244 | 84.36961 | 14 | 13 | 1 | 0 | 0 | 0 | 0
CH4 | 0.1124924 | 0.1124924 | 0.1099095 | 91.93149 | 91.33269 | 14 | 14 | 0 | 0 | 0 | 0 | 0
CHCHCH3 | 0.3068313 | 0.3109056 | 0.3194269 | 88.71234 | 87.39294 | 14 | 13 | 1 | 0 | 0 | 0 | 0
C2H3 | 0.495226 | 0.2327954 | 0.4636697 | 69.70117 | 49.99441 | 14 | 2 | 10 | 2 | 0 | 2 | 0
PtCH3CH3 | 0.08937057 | 0.08937057 | 0.06769219 | 93.50583 | 93.6745 | 14 | 14 | 0 | 0 | 0 | 0 | 0
CH3CH2CH3 | 0.2023174 | 0.2023174 | 0.2068368 | 91.90233 | 90.89885 | 14 | 14 | 0 | 0 | 0 | 0 | 0
CHCH2CH3 | 0.2704694 | 0.2482613 | 0.1365464 | 86.13703 | 82.02701 | 14 | 12 | 2 | 0 | 0 | 0 | 0
CH3CH3 | 0.1416037 | 0.1416037 | 0.1406746 | 92.5656 | 92.2651 | 14 | 14 | 0 | 0 | 0 | 0 | 0
C | 6.645303 | 0 | 6.810743 | 90.83819 | 82.91547 | 14 | 0 | 1 | 13 | 0 | 0 | 13
C5H11 | 0.8193881 | 0.8193881 | 0.850188 | 93.57143 | 95.73826 | 1 | 1 | 0 | 0 | 0 | 0 | 0
C6H12 | 2.029105 | 0 | 1.34738 | 85.30612 | 81.30872 | 1 | 0 | 0 | 1 | 0 | 0 | 1

## GRACE
Adsorbate_name | MAE_total (eV) | MAE_normal (eV) | MAE_single (eV) | ADwT (%) | AMDwT (%) | Num_total | Num_normal | Num_adsorbate_migration | Anomaly count
[9 empty] | total | reproduction failure | unphysical relaxation | energy anomaly
Pt | 0.6549578 | 0.6549578 | 0.6600674 | 93.53954 | 94.31628 | 32 | 32 | 0 | 0 | 0 | 0 | 0
CH2 | 0.3727988 | 0.2866901 | 0.3102476 | 83.64067 | 79.54458 | 28 | 19 | 8 | 1 | 0 | 1 | 0
PtC2H3 | 0.4198087 | 0.2371648 | 0.2296523 | 90.41302 | 88.4372 | 21 | 19 | 2 | 0 | 0 | 0 | 0
PtCCH2CH3 | 0.3716491 | 0.1187246 | 0.1346211 | 83.68319 | 81.0914 | 21 | 16 | 5 | 0 | 0 | 0 | 0
CH2CH2CH3 | 0.5433782 | 0.5782421 | 0.6230311 | 81.84159 | 78.65932 | 21 | 17 | 4 | 0 | 0 | 0 | 0
CH2CH3 | 0.3463408 | 0.3920124 | 0.4504319 | 82.87172 | 77.19879 | 21 | 16 | 4 | 1 | 0 | 1 | 0
PtCH | 0.7595153 | 0.2015556 | 0.2966718 | 88.38354 | 78.47236 | 21 | 15 | 5 | 1 | 1 | 0 | 0
PtCH2CH2CH3 | 0.2736248 | 0.2932715 | 0.2963209 | 82.72595 | 79.13071 | 21 | 17 | 4 | 0 | 0 | 0 | 0
CCH2CH3 | 0.5900769 | 0.5603213 | 0.4411375 | 84.3829 | 82.59668 | 21 | 17 | 4 | 0 | 0 | 0 | 0
CCH3 | 0.381904 | 0.1992182 | 0.2473821 | 89.87852 | 88.02173 | 21 | 19 | 2 | 0 | 0 | 0 | 0
PtCH2CH3 | 0.1793016 | 0.1745308 | 0.1873406 | 83.51798 | 77.62864 | 21 | 16 | 4 | 1 | 0 | 1 | 0
CH | 1.025479 | 0.8701255 | 0.995671 | 88.01587 | 78.03292 | 21 | 15 | 5 | 1 | 1 | 0 | 0
PtCH3 | 0.2103883 | 0.2139457 | 0.2325064 | 89.51895 | 88.01374 | 21 | 19 | 1 | 1 | 0 | 1 | 0
CH3 | 0.4065671 | 0.42336 | 0.4384585 | 89.09621 | 87.41451 | 21 | 19 | 1 | 1 | 0 | 1 | 0
PtCH3CH2CH3 | 0.9385067 | 0.9943379 | 0.7558016 | 86.10058 | 83.32934 | 14 | 10 | 4 | 0 | 0 | 0 | 0
PtC2H4 | 0.8192986 | 0.6105681 | 0.761181 | 80.45918 | 72.08773 | 14 | 7 | 7 | 0 | 0 | 0 | 0
PtCHCH2CH3 | 0.659711 | 0.5039956 | 0.7040247 | 79.90525 | 76.73298 | 14 | 10 | 4 | 0 | 0 | 0 | 0
PtCHCHCH3 | 0.4348016 | 0.2146864 | 0.2209937 | 78.48397 | 74.51582 | 14 | 9 | 4 | 1 | 0 | 1 | 0
PtCHCH2 | 1.207455 | 0.4484751 | 0.439525 | 74.97085 | 59.535 | 14 | 5 | 9 | 0 | 0 | 0 | 0
PtCH2 | 0.8399103 | 0.6807649 | 0.7950572 | 87.71137 | 85.90844 | 14 | 12 | 2 | 0 | 0 | 0 | 0
PtCH4 | 0.471736 | 0.4710291 | 0.5243077 | 85.5102 | 78.65292 | 14 | 7 | 7 | 0 | 0 | 0 | 0
PtC | 0.3759064 | 0.3266713 | 0.3837442 | 90.85034 | 85.65916 | 14 | 13 | 0 | 1 | 1 | 0 | 0
CH4 | 0.3373109 | 0.3115541 | 0.2712764 | 84.50437 | 77.66779 | 14 | 7 | 7 | 0 | 0 | 0 | 0
CHCHCH3 | 0.3916074 | 0.3573927 | 0.2794582 | 77.93975 | 73.64334 | 14 | 9 | 4 | 1 | 0 | 1 | 0
C2H3 | 1.143618 | 0.5750036 | 0.3463687 | 73.57872 | 60.09588 | 14 | 6 | 7 | 1 | 0 | 1 | 0
PtCH3CH3 | 0.8480019 | 0.8480019 | 0.8337899 | 92.98834 | 93.59779 | 14 | 14 | 0 | 0 | 0 | 0 | 0
CH3CH2CH3 | 0.1683191 | 0.1393026 | 0.1274787 | 86.36297 | 84.0628 | 14 | 11 | 3 | 0 | 0 | 0 | 0
CHCH2CH3 | 0.3490183 | 0.08806813 | 0.1094843 | 76.04956 | 73.57143 | 14 | 9 | 5 | 0 | 0 | 0 | 0
CH3CH3 | 0.0291724 | 0.0291724 | 0.03545503 | 92.52187 | 92.61745 | 14 | 14 | 0 | 0 | 0 | 0 | 0
C | 0.8113852 | 0.7205926 | 0.6368472 | 90.26482 | 84.59732 | 14 | 13 | 0 | 1 | 0 | 1 | 0
C5H11 | 0.7979325 | 0.7979325 | 0.8948712 | 85.91837 | 84.09396 | 1 | 1 | 0 | 0 | 0 | 0 | 0
C6H12 | 1.855016 | 0 | 1.339582 | 77.34694 | 52.51678 | 1 | 0 | 1 | 0 | 0 | 0 | 0

## MACE
Adsorbate_name | MAE_total (eV) | MAE_normal (eV) | MAE_single (eV) | ADwT (%) | AMDwT (%) | Num_total | Num_normal | Num_adsorbate_migration | Anomaly count
[9 empty] | total | reproduction failure | unphysical relaxation | energy anomaly
Pt | 0.9763257 | 0.9767115 | 0.9573164 | 92.33521 | 92.11872 | 29 | 28 | 0 | 1 | 0 | 1 | 0
CH2 | 1.165349 | 0.7509362 | 0.5008068 | 80.45714 | 74.33199 | 25 | 9 | 7 | 9 | 2 | 3 | 4
PtC2H3 | 1.572573 | 0.4942387 | 0.3649342 | 70.34985 | 55.10919 | 21 | 2 | 13 | 6 | 5 | 1 | 0
PtCCH2CH3 | 1.527755 | 0.4574463 | 0.372291 | 65.31746 | 53.81121 | 18 | 3 | 10 | 5 | 3 | 2 | 0
CH2CH2CH3 | 0.6599036 | 0.745964 | 0.7220686 | 76.40986 | 72.84564 | 20 | 12 | 4 | 4 | 0 | 4 | 0
CH2CH3 | 0.5101325 | 0.6685103 | 0.6220368 | 76.36233 | 70.29671 | 19 | 9 | 6 | 4 | 0 | 4 | 0
PtCH | 1.176765 | 1.158244 | 0.5536772 | 83.2585 | 63.24776 | 20 | 6 | 10 | 4 | 3 | 1 | 0
PtCH2CH2CH3 | 0.3007892 | 0.2320156 | 0.2000168 | 77.40687 | 74.39171 | 21 | 13 | 4 | 4 | 0 | 4 | 0
CCH2CH3 | 1.696993 | 0 | 1.124874 | 66.69744 | 55.61148 | 21 | 0 | 11 | 10 | 4 | 2 | 4
CCH3 | 1.045685 | 1.073137 | 1.142718 | 68.50151 | 54.48857 | 18 | 2 | 12 | 4 | 3 | 1 | 0
PtCH2CH3 | 0.3554182 | 0.2603334 | 0.2084921 | 74.22336 | 66.25963 | 18 | 7 | 8 | 3 | 0 | 3 | 0
CH | 1.103441 | 1.005423 | 1.044039 | 82.59578 | 63.06193 | 19 | 5 | 8 | 6 | 6 | 0 | 0
PtCH3 | 0.330632 | 0.3627144 | 0.3281391 | 79.35212 | 69.07319 | 21 | 11 | 7 | 3 | 0 | 3 | 0
CH3 | 0.3882336 | 0.5214889 | 0.5249713 | 79.06552 | 68.71247 | 19 | 10 | 6 | 3 | 0 | 3 | 0
PtCH3CH2CH3 | 0.6573604 | 0.9570787 | 0.9474452 | 76.01256 | 70.03528 | 13 | 5 | 8 | 0 | 0 | 0 | 0
PtC2H4 | 0.9122352 | 0.4224668 | 0.465047 | 78.76243 | 70.783 | 13 | 6 | 6 | 1 | 0 | 1 | 0
PtCHCH2CH3 | 0.9765484 | 0.2466772 | 0.3361288 | 70.82847 | 66.58437 | 14 | 6 | 7 | 1 | 1 | 0 | 0
PtCHCHCH3 | 0.4094516 | 0.0570891 | 0.1540832 | 70.7483 | 57.48494 | 13 | 3 | 10 | 0 | 0 | 0 | 0
PtCHCH2 | 1.002583 | 0.6326125 | 0.3311793 | 78.69178 | 67.95904 | 13 | 9 | 4 | 0 | 0 | 0 | 0
PtCH2 | 0.4919509 | 0.3077804 | 0.2885087 | 87.49514 | 83.33094 | 14 | 9 | 1 | 4 | 2 | 2 | 0
PtCH4 | 0.5637836 | 0.7709619 | 0.7680995 | 85.43003 | 79.65005 | 14 | 7 | 7 | 0 | 0 | 0 | 0
PtC | 0.5603996 | 0.478183 | 0.5974878 | 89.2046 | 81.9618 | 13 | 9 | 1 | 3 | 1 | 2 | 0
CH4 | 0.2994192 | 0.09670718 | 0.09274553 | 84.51895 | 78.91179 | 14 | 7 | 7 | 0 | 0 | 0 | 0
CHCHCH3 | 2.67712 | 0 | 0.8112879 | 70.84772 | 58.16727 | 13 | 0 | 10 | 3 | 0 | 0 | 3
C2H3 | 0.5362642 | 0.2663241 | 0.4137149 | 76.01474 | 64.71477 | 12 | 7 | 4 | 1 | 0 | 1 | 0
PtCH3CH3 | 0.7708267 | 0.8330803 | 0.857986 | 86.57699 | 83.83771 | 11 | 9 | 2 | 0 | 0 | 0 | 0
CH3CH2CH3 | 0.3228116 | 0.1509392 | 0.1055828 | 74.95384 | 69.15948 | 14 | 5 | 9 | 0 | 0 | 0 | 0
CHCH2CH3 | 0.648299 | 0.8635979 | 0.6353854 | 70.20408 | 66.00192 | 14 | 6 | 8 | 0 | 0 | 0 | 0
CH3CH3 | 0.152753 | 0.08420703 | 0.06667254 | 85.30089 | 82.26123 | 13 | 10 | 3 | 0 | 0 | 0 | 0
C | 2.611047 | 0 | 2.943482 | 87.96485 | 81.28262 | 12 | 0 | 0 | 12 | 2 | 3 | 7
C5H11 | 0.8295352 | 0.8295352 | 0.9033267 | 88.06122 | 89.93289 | 1 | 1 | 0 | 0 | 0 | 0 | 0

## MATLANTISv8
Adsorbate_name | MAE_total (eV) | MAE_normal (eV) | MAE_single (eV) | ADwT (%) | AMDwT (%) | Num_total | Num_normal | Num_adsorbate_migration | Anomaly count
[9 empty] | total | reproduction failure | unphysical relaxation | energy anomaly
Pt | 0.1167164 | 0.1167164 | 0.121586 | 91.58482 | 93.26447 | 32 | 32 | 0 | 0 | 0 | 0 | 0
CH2 | 0.2962875 | 0.259579 | 0.2392712 | 80.57702 | 75.17857 | 28 | 21 | 6 | 1 | 1 | 0 | 0
PtC2H3 | 0.0880011 | 0.08638836 | 0.09074837 | 88.81762 | 90.49856 | 21 | 20 | 0 | 1 | 1 | 0 | 0
PtCCH2CH3 | 0.08636551 | 0.09061643 | 0.1011776 | 88.33657 | 90.04528 | 21 | 20 | 0 | 1 | 1 | 0 | 0
CH2CH2CH3 | 0.5330313 | 0.5468962 | 0.5687152 | 87.43926 | 87.75807 | 21 | 20 | 0 | 1 | 0 | 1 | 0
CH2CH3 | 0.4917031 | 0.5356409 | 0.5572727 | 84.5967 | 81.89944 | 21 | 17 | 3 | 1 | 0 | 1 | 0
PtCH | 0.626056 | 0.2501756 | 0.2221726 | 85.11338 | 76.42058 | 21 | 17 | 1 | 3 | 2 | 1 | 0
PtCH2CH2CH3 | 0.1422616 | 0.1457666 | 0.1588743 | 88.04827 | 88.48727 | 21 | 20 | 0 | 1 | 0 | 1 | 0
CCH2CH3 | 0.427951 | 0.3954132 | 0.2738048 | 87.00194 | 88.69234 | 21 | 20 | 0 | 1 | 1 | 0 | 0
CCH3 | 0.3947906 | 0.3574199 | 0.373534 | 87.36152 | 89.26867 | 21 | 20 | 0 | 1 | 1 | 0 | 0
PtCH2CH3 | 0.1504146 | 0.1260797 | 0.1373758 | 85.02915 | 82.36071 | 21 | 17 | 3 | 1 | 0 | 1 | 0
CH | 0.5135475 | 0.2123327 | 0.2353201 | 84.33107 | 75.76009 | 21 | 17 | 3 | 1 | 1 | 0 | 0
PtCH3 | 0.1629961 | 0.1128993 | 0.1210684 | 85.13443 | 79.28252 | 21 | 16 | 4 | 1 | 0 | 1 | 0
CH3 | 0.4686102 | 0.5328047 | 0.5324916 | 83.68319 | 76.62086 | 21 | 15 | 5 | 1 | 0 | 1 | 0
PtCH3CH2CH3 | 0.1231506 | 0.1284118 | 0.1295291 | 89.3586 | 89.51822 | 14 | 13 | 1 | 0 | 0 | 0 | 0
PtC2H4 | 0.446255 | 0.2775162 | 0.2514749 | 79.4242 | 74.05161 | 14 | 10 | 4 | 0 | 0 | 0 | 0
PtCHCH2CH3 | 0.267493 | 0.1511211 | 0.1711182 | 79.36832 | 75.12943 | 14 | 9 | 5 | 0 | 0 | 0 | 0
PtCHCHCH3 | 0.1696573 | 0.1789966 | 0.1724236 | 86.41399 | 86.21285 | 14 | 13 | 1 | 0 | 0 | 0 | 0
PtCHCH2 | 0.7832571 | 0.1140329 | 0.1151853 | 73.05879 | 58.42761 | 14 | 4 | 10 | 0 | 0 | 0 | 0
PtCH2 | 0.3716716 | 0.322365 | 0.2953192 | 84.38047 | 77.44247 | 14 | 11 | 3 | 0 | 0 | 0 | 0
PtCH4 | 0.1903291 | 0.1764521 | 0.1902691 | 89.47279 | 89.5326 | 14 | 13 | 1 | 0 | 0 | 0 | 0
PtC | 0.6823612 | 0.5207326 | 0.4609699 | 87.40768 | 82.05018 | 14 | 13 | 0 | 1 | 0 | 1 | 0
CH4 | 0.05840304 | 0.05478517 | 0.05315604 | 88.50583 | 88.38367 | 14 | 13 | 1 | 0 | 0 | 0 | 0
CHCHCH3 | 0.4722504 | 0.47869 | 0.3421669 | 85.3207 | 85.0815 | 14 | 13 | 1 | 0 | 0 | 0 | 0
C2H3 | 0.5332895 | 0.2552646 | 0.3295112 | 70.6414 | 57.33221 | 14 | 4 | 9 | 1 | 0 | 1 | 0
PtCH3CH3 | 0.1048926 | 0.1048926 | 0.09653857 | 90.93294 | 91.7977 | 14 | 14 | 0 | 0 | 0 | 0 | 0
CH3CH2CH3 | 0.1446955 | 0.148948 | 0.1535947 | 88.41108 | 88.37488 | 14 | 13 | 1 | 0 | 0 | 0 | 0
CHCH2CH3 | 0.2206024 | 0.1911638 | 0.1558955 | 78.224 | 74.1379 | 14 | 9 | 5 | 0 | 0 | 0 | 0
CH3CH3 | 0.08037342 | 0.08037342 | 0.07373413 | 89.96356 | 90.6232 | 14 | 14 | 0 | 0 | 0 | 0 | 0
C | 1.176091 | 1.180922 | 1.214323 | 86.23664 | 80.90045 | 14 | 13 | 0 | 1 | 0 | 1 | 0
C5H11 | 0.7789623 | 0.7789623 | 0.8154819 | 92.44898 | 95.43624 | 1 | 1 | 0 | 0 | 0 | 0 | 0
C6H12 | 2.031222 | 0 | 1.514769 | 84.79592 | 83.69128 | 1 | 0 | 0 | 1 | 0 | 0 | 1

## MATLANTISv8_D3
Adsorbate_name | MAE_total (eV) | MAE_normal (eV) | MAE_single (eV) | ADwT (%) | AMDwT (%) | Num_total | Num_normal | Num_adsorbate_migration | Anomaly count
[9 empty] | total | reproduction failure | unphysical relaxation | energy anomaly
Pt | 0.9239985 | 0.9239985 | 0.9063771 | 73.92538 | 84.42743 | 32 | 32 | 0 | 0 | 0 | 0 | 0
CH2 | 0.348696 | 0.1701149 | 0.4838713 | 59.29665 | 64.34444 | 28 | 18 | 9 | 1 | 1 | 0 | 0
PtC2H3 | 1.016751 | 1.008817 | 0.9415459 | 69.29219 | 80.23543 | 21 | 20 | 0 | 1 | 1 | 0 | 0
PtCCH2CH3 | 1.201355 | 1.01146 | 0.9799964 | 66.50632 | 75.77714 | 21 | 19 | 2 | 0 | 0 | 0 | 0
CH2CH2CH3 | 0.1113534 | 0.1081667 | 0.1716587 | 60.81147 | 69.75977 | 21 | 14 | 3 | 4 | 0 | 4 | 0
CH2CH3 | 0.124883 | 0.1244212 | 0.2112294 | 61.09167 | 65.72867 | 21 | 13 | 4 | 4 | 0 | 4 | 0
PtCH | 1.685494 | 1.164264 | 1.109767 | 66.18238 | 67.01236 | 21 | 16 | 4 | 1 | 1 | 0 | 0
PtCH2CH2CH3 | 1.130177 | 1.104734 | 1.008358 | 62.71137 | 71.29594 | 21 | 17 | 2 | 2 | 0 | 2 | 0
CCH2CH3 | 0.2703417 | 0.1081323 | 0.1026483 | 66.31033 | 76.26505 | 21 | 19 | 1 | 1 | 1 | 0 | 0
CCH3 | 0.1166219 | 0.1209414 | 0.1426103 | 68.44671 | 80.10547 | 21 | 20 | 0 | 1 | 1 | 0 | 0
PtCH2CH3 | 1.156565 | 1.102625 | 1.002763 | 62.03272 | 66.26718 | 21 | 15 | 4 | 2 | 0 | 2 | 0
CH | 0.5797307 | 0.1119948 | 0.1179182 | 65.80985 | 68.05795 | 21 | 16 | 2 | 3 | 3 | 0 | 0
PtCH3 | 1.067674 | 1.020965 | 0.9487464 | 65.71105 | 68.67902 | 21 | 15 | 5 | 1 | 0 | 1 | 0
CH3 | 0.2180742 | 0.2794176 | 0.3100338 | 65.16521 | 68.70033 | 21 | 14 | 5 | 2 | 0 | 2 | 0
PtCH3CH2CH3 | 1.145615 | 1.110599 | 1.0835 | 69.20797 | 76.07303 | 14 | 11 | 1 | 2 | 0 | 2 | 0
PtC2H4 | 1.548612 | 1.281505 | 1.22481 | 58.54227 | 64.0612 | 14 | 9 | 5 | 0 | 0 | 0 | 0
PtCHCH2CH3 | 1.379444 | 1.26024 | 1.26127 | 58.02235 | 64.10674 | 14 | 10 | 3 | 1 | 1 | 0 | 0
PtCHCHCH3 | 1.135686 | 1.067333 | 0.9836422 | 58.52041 | 64.83541 | 14 | 10 | 4 | 0 | 0 | 0 | 0
PtCHCH2 | 1.876036 | 1.22911 | 1.043846 | 54.82264 | 51.19447 | 14 | 5 | 9 | 0 | 0 | 0 | 0
PtCH2 | 1.388774 | 1.262132 | 1.176198 | 64.68173 | 66.403 | 14 | 10 | 2 | 2 | 2 | 0 | 0
PtCH4 | 1.067485 | 1.060345 | 1.043327 | 70.20165 | 77.51039 | 14 | 13 | 1 | 0 | 0 | 0 | 0
PtC | 1.541949 | 1.41595 | 1.322344 | 69.60884 | 72.01422 | 14 | 13 | 1 | 0 | 0 | 0 | 0
CH4 | 0.1336921 | 0.1222299 | 0.130931 | 69.66472 | 77.79642 | 14 | 13 | 1 | 0 | 0 | 0 | 0
CHCHCH3 | 0.2453379 | 0.0706598 | 0.09839609 | 55.01458 | 61.97987 | 14 | 7 | 5 | 2 | 0 | 2 | 0
C2H3 | 0.7922018 | 0.08708877 | 0.052 | 52.55588 | 50.67833 | 14 | 4 | 3 | 7 | 0 | 7 | 0
PtCH3CH3 | 1.005834 | 0.9984299 | 0.9727349 | 72.8207 | 79.94247 | 14 | 13 | 1 | 0 | 0 | 0 | 0
CH3CH2CH3 | 0.2658663 | 0.2041666 | 0.2298271 | 66.20019 | 73.93257 | 14 | 10 | 2 | 2 | 0 | 2 | 0
CHCH2CH3 | 0.4165139 | 0.3328953 | 0.5983962 | 56.78328 | 63.55145 | 14 | 9 | 2 | 3 | 1 | 2 | 0
CH3CH3 | 0.1205686 | 0.1066542 | 0.1305279 | 71.55248 | 79.29291 | 14 | 13 | 1 | 0 | 0 | 0 | 0
C | 0.9762353 | 0.9992586 | 1.054235 | 68.43052 | 71.73138 | 14 | 13 | 0 | 1 | 1 | 0 | 0
C5H11 | 0.1630956 | 0.1630956 | 0.2523396 | 76.32653 | 86.6443 | 1 | 1 | 0 | 0 | 0 | 0 | 0
C6H12 | 0.839625 | 0.839625 | 0.4709753 | 70 | 73.95973 | 1 | 1 | 0 | 0 | 0 | 0 | 0