## MLIP_Data
MLIP_name | Normal rate (%) | Adsorbate migration rate (%) | Anomaly rate (%) |  |  |  | MAE_total (eV) | MAE_normal (eV) | MAE_single (eV) | ADwT (%) | AMDwT (%) | Num_total | Time_total (s) | Time_per_step (s) | Steps_total
|  |  | total | reproduction failure | unphysical relaxation | energy anomaly
AlphaNet | 74.7191 | 12.64045 | 12.64045 | 4.775281 | 1.123596 | 6.741573 | 1.134816 | 0.643775 | 1.676867 | 84.80528 | 82.915 | 356 | 1907.148 | 0.03348458 | 56956
CHGNet | 65.16854 | 9.831461 | 25 | 3.932584 | 1.966292 | 19.10112 | 1.171389 | 0.7574191 | 1.299059 | 83.15944 | 81.9755 | 356 | 4296.562 | 0.06291088 | 68296
DP | 81.74157 | 8.426966 | 9.831461 | 2.52809 | 2.247191 | 5.05618 | 0.9760155 | 0.6560232 | 1.187573 | 86.73326 | 86.14151 | 356 | 6543.798 | 0.1350072 | 48470
eqnorm | 64.32584 | 11.23596 | 24.4382 | 1.966292 | 3.370787 | 19.10112 | 1.118178 | 0.5536569 | 1.111121 | 84.20288 | 82.18558 | 356 | 4669.98 | 0.08570501 | 54489
eSEN | 23.59551 | 9.550562 | 66.85393 | 1.404494 | 4.775281 | 60.67416 | 4.51409 | 1.062718 | 4.68619 | 88.46633 | 86.27429 | 356 | 11382.74 | 0.2433874 | 46768
GRACE | 79.21348 | 13.48315 | 7.303371 | 0.8426966 | 2.808989 | 3.651685 | 1.044045 | 0.8137808 | 1.088347 | 87.26219 | 84.50384 | 356 | 886.1337 | 0.01760088 | 50346
MACE | 62.35955 | 9.269663 | 28.37079 | 3.089888 | 7.58427 | 17.69663 | 1.394088 | 0.8661607 | 1.453053 | 83.73691 | 81.58438 | 356 | 2093.471 | 0.03126964 | 66949
MATLANTISv8 | 73.59551 | 8.426966 | 17.97753 | 1.404494 | 5.898876 | 10.67416 | 1.01202 | 0.6858421 | 1.005987 | 84.94124 | 84.25854 | 356 | 3715.791 | 0.09030966 | 41145
MATLANTISv8_D3 | 73.59551 | 7.303371 | 19.10112 | 1.966292 | 11.79775 | 5.337079 | 1.091819 | 0.8960976 | 1.001571 | 70.05494 | 76.77595 | 356 | 5380.53 | 0.09505732 | 56603
MatterSim | 48.59551 | 8.707865 | 42.69663 | 4.494382 | 2.247191 | 35.95506 | 2.086398 | 1.130846 | 2.969411 | 86.16927 | 84.59625 | 356 | 2472.57 | 0.04127416 | 59906
ORB | 61.23596 | 12.92135 | 25.8427 | 2.247191 | 1.966292 | 21.62921 | 1.498232 | 0.7821757 | 1.440638 | 83.94013 | 83.06811 | 356 | 1000.045 | 0.02119278 | 47188
SevenNet | 78.08989 | 12.92135 | 8.988764 | 3.370787 | 1.966292 | 3.651685 | 1.164682 | 0.7403795 | 1.471557 | 86.83865 | 84.38278 | 356 | 4975.748 | 0.07785555 | 63910
UMA_oc20_m | 65.33333 | 21.33333 | 13.33333 | 1.333333 | 12 | 0 | 0.6599322 | 0.06541271 | 0.09038221 | 90.18231 | 80.54213 | 75 | 5024.594 | 0.3450483 | 14562
UMA_oc20_s | 69.33333 | 20 | 10.66667 | 4 | 6.666667 | 0 | 0.6001725 | 0.1010086 | 0.107892 | 89.58594 | 81.89396 | 75 | 1012.192 | 0.09849101 | 10277
UMA_omat_m | 56 | 32 | 12 | 6.666667 | 5.333333 | 0 | 1.724274 | 0.7844857 | 0.7625622 | 80.24943 | 73.03758 | 75 | 5689.963 | 0.3310428 | 17188
UMA_omat_s | 56 | 32 | 12 | 8 | 4 | 0 | 1.148474 | 0.1592879 | 0.1256895 | 78.68844 | 71.92975 | 75 | 2151.973 | 0.0989777 | 21742

## anomaly
MLIP_name | Num_normal | Num_adsorbate_migration | Anomaly count |  |  |  | Reproduction failure |  |  | Unphysical relaxation
|  |  | total | reproduction failure | unphysical relaxation | energy anomaly | ads_eng_seed | ads_seed | slab_seed | ads_conv | ads_move | slab_conv | slab_move
AlphaNet | 266 | 45 | 45 | 17 | 4 | 24 | 17 | 17 | 0 | 7 | 9 | 0 | 2
CHGNet | 232 | 35 | 89 | 14 | 7 | 68 | 14 | 14 | 0 | 4 | 6 | 0 | 1
DP | 291 | 30 | 35 | 9 | 8 | 18 | 9 | 9 | 0 | 6 | 8 | 0 | 2
eqnorm | 229 | 40 | 87 | 7 | 12 | 68 | 7 | 7 | 0 | 2 | 11 | 0 | 6
eSEN | 84 | 34 | 238 | 5 | 17 | 216 | 5 | 5 | 0 | 5 | 15 | 0 | 2
GRACE | 282 | 48 | 26 | 3 | 10 | 13 | 3 | 3 | 0 | 3 | 7 | 0 | 2
MACE | 222 | 33 | 101 | 11 | 27 | 63 | 11 | 11 | 0 | 9 | 24 | 0 | 12
MATLANTISv8 | 262 | 30 | 64 | 5 | 21 | 38 | 5 | 5 | 0 | 1 | 18 | 0 | 9
MATLANTISv8_D3 | 262 | 26 | 68 | 7 | 42 | 19 | 7 | 6 | 1 | 4 | 36 | 0 | 24
MatterSim | 173 | 31 | 152 | 16 | 8 | 128 | 16 | 16 | 0 | 4 | 15 | 0 | 2
ORB | 218 | 46 | 92 | 8 | 7 | 77 | 8 | 5 | 3 | 2 | 9 | 0 | 4
SevenNet | 278 | 46 | 32 | 12 | 7 | 13 | 12 | 12 | 0 | 6 | 7 | 0 | 2
UMA_oc20_m | 49 | 16 | 10 | 1 | 9 | 0 | 1 | 1 | 0 | 1 | 8 | 0 | 0
UMA_oc20_s | 52 | 15 | 8 | 3 | 5 | 0 | 3 | 3 | 0 | 0 | 6 | 0 | 0
UMA_omat_m | 42 | 24 | 9 | 5 | 4 | 0 | 5 | 5 | 0 | 1 | 4 | 0 | 0
UMA_omat_s | 42 | 24 | 9 | 6 | 3 | 0 | 6 | 6 | 0 | 1 | 5 | 0 | 0

## AlphaNet
Adsorbate_name | MAE_total (eV) | MAE_normal (eV) | MAE_single (eV) | ADwT (%) | AMDwT (%) | Num_total | Num_normal | Num_adsorbate_migration | Anomaly count
[9 empty] | total | reproduction failure | unphysical relaxation | energy anomaly
CH | 1.179345 | 0.3240239 | 0.2637751 | 79.68662 | 70.5035 | 75 | 41 | 27 | 7 | 5 | 2 | 0

## CHGNet
Adsorbate_name | MAE_total (eV) | MAE_normal (eV) | MAE_single (eV) | ADwT (%) | AMDwT (%) | Num_total | Num_normal | Num_adsorbate_migration | Anomaly count
[9 empty] | total | reproduction failure | unphysical relaxation | energy anomaly
CH | 1.151287 | 1.275238 | 1.334953 | 78.52608 | 70.33915 | 75 | 41 | 20 | 14 | 7 | 6 | 1

## DP
Adsorbate_name | MAE_total (eV) | MAE_normal (eV) | MAE_single (eV) | ADwT (%) | AMDwT (%) | Num_total | Num_normal | Num_adsorbate_migration | Anomaly count
[9 empty] | total | reproduction failure | unphysical relaxation | energy anomaly
CH | 0.8717154 | 0.4022951 | 0.4179475 | 82.80771 | 76.21074 | 75 | 52 | 17 | 6 | 4 | 2 | 0

## eqnorm
Adsorbate_name | MAE_total (eV) | MAE_normal (eV) | MAE_single (eV) | ADwT (%) | AMDwT (%) | Num_total | Num_normal | Num_adsorbate_migration | Anomaly count
[9 empty] | total | reproduction failure | unphysical relaxation | energy anomaly
CH | 1.048168 | 0.5950897 | 0.7167986 | 79.56417 | 69.70186 | 75 | 41 | 27 | 7 | 2 | 5 | 0

## eSEN
Adsorbate_name | MAE_total (eV) | MAE_normal (eV) | MAE_single (eV) | ADwT (%) | AMDwT (%) | Num_total | Num_normal | Num_adsorbate_migration | Anomaly count
[9 empty] | total | reproduction failure | unphysical relaxation | energy anomaly
CH | 1.188495 | 0.7049297 | 0.7419875 | 83.65397 | 74.65817 | 75 | 45 | 19 | 11 | 5 | 6 | 0

## GRACE
Adsorbate_name | MAE_total (eV) | MAE_normal (eV) | MAE_single (eV) | ADwT (%) | AMDwT (%) | Num_total | Num_normal | Num_adsorbate_migration | Anomaly count
[9 empty] | total | reproduction failure | unphysical relaxation | energy anomaly
CH | 1.083794 | 0.9931274 | 1.025896 | 82.70249 | 73.4431 | 75 | 44 | 26 | 5 | 2 | 3 | 0

## MACE
Adsorbate_name | MAE_total (eV) | MAE_normal (eV) | MAE_single (eV) | ADwT (%) | AMDwT (%) | Num_total | Num_normal | Num_adsorbate_migration | Anomaly count
[9 empty] | total | reproduction failure | unphysical relaxation | energy anomaly
CH | 1.166632 | 1.068705 | 1.038358 | 78.26848 | 68.55615 | 75 | 37 | 21 | 17 | 5 | 12 | 0

## MATLANTISv8
Adsorbate_name | MAE_total (eV) | MAE_normal (eV) | MAE_single (eV) | ADwT (%) | AMDwT (%) | Num_total | Num_normal | Num_adsorbate_migration | Anomaly count
[9 empty] | total | reproduction failure | unphysical relaxation | energy anomaly
CH | 0.7979585 | 0.3351135 | 0.426152 | 80.59683 | 75.43177 | 75 | 49 | 15 | 11 | 2 | 9 | 0

## MATLANTISv8_D3
Adsorbate_name | MAE_total (eV) | MAE_normal (eV) | MAE_single (eV) | ADwT (%) | AMDwT (%) | Num_total | Num_normal | Num_adsorbate_migration | Anomaly count
[9 empty] | total | reproduction failure | unphysical relaxation | energy anomaly
CH | 0.7763966 | 0.1870353 | 0.2712419 | 63.34694 | 66.44221 | 75 | 44 | 14 | 17 | 4 | 13 | 0

## MatterSim
Adsorbate_name | MAE_total (eV) | MAE_normal (eV) | MAE_single (eV) | ADwT (%) | AMDwT (%) | Num_total | Num_normal | Num_adsorbate_migration | Anomaly count
[9 empty] | total | reproduction failure | unphysical relaxation | energy anomaly
CH | 1.188015 | 1.298505 | 1.344631 | 82.70975 | 74.70291 | 75 | 45 | 18 | 12 | 7 | 4 | 1

## ORB
Adsorbate_name | MAE_total (eV) | MAE_normal (eV) | MAE_single (eV) | ADwT (%) | AMDwT (%) | Num_total | Num_normal | Num_adsorbate_migration | Anomaly count
[9 empty] | total | reproduction failure | unphysical relaxation | energy anomaly
CH | 1.019798 | 0.2267594 | 0.2473488 | 78.46395 | 70.25906 | 75 | 41 | 26 | 8 | 2 | 6 | 0

## SevenNet
Adsorbate_name | MAE_total (eV) | MAE_normal (eV) | MAE_single (eV) | ADwT (%) | AMDwT (%) | Num_total | Num_normal | Num_adsorbate_migration | Anomaly count
[9 empty] | total | reproduction failure | unphysical relaxation | energy anomaly
CH | 1.05581 | 0.7130822 | 0.7548184 | 81.36961 | 70.01655 | 75 | 39 | 27 | 9 | 5 | 4 | 0

## UMA_oc20_m
Adsorbate_name | MAE_total (eV) | MAE_normal (eV) | MAE_single (eV) | ADwT (%) | AMDwT (%) | Num_total | Num_normal | Num_adsorbate_migration | Anomaly count
[9 empty] | total | reproduction failure | unphysical relaxation | energy anomaly
CH | 0.6599322 | 0.06541271 | 0.09038221 | 90.18231 | 80.54213 | 75 | 49 | 16 | 10 | 1 | 9 | 0

## UMA_oc20_s
Adsorbate_name | MAE_total (eV) | MAE_normal (eV) | MAE_single (eV) | ADwT (%) | AMDwT (%) | Num_total | Num_normal | Num_adsorbate_migration | Anomaly count
[9 empty] | total | reproduction failure | unphysical relaxation | energy anomaly
CH | 0.6001725 | 0.1010086 | 0.107892 | 89.58594 | 81.89396 | 75 | 52 | 15 | 8 | 3 | 5 | 0

## UMA_omat_m
Adsorbate_name | MAE_total (eV) | MAE_normal (eV) | MAE_single (eV) | ADwT (%) | AMDwT (%) | Num_total | Num_normal | Num_adsorbate_migration | Anomaly count
[9 empty] | total | reproduction failure | unphysical relaxation | energy anomaly
CH | 1.724274 | 0.7844857 | 0.7625622 | 80.24943 | 73.03758 | 75 | 42 | 24 | 9 | 5 | 4 | 0

## UMA_omat_s
Adsorbate_name | MAE_total (eV) | MAE_normal (eV) | MAE_single (eV) | ADwT (%) | AMDwT (%) | Num_total | Num_normal | Num_adsorbate_migration | Anomaly count
[9 empty] | total | reproduction failure | unphysical relaxation | energy anomaly
CH | 1.148474 | 0.1592879 | 0.1256895 | 78.68844 | 71.92975 | 75 | 42 | 24 | 9 | 6 | 3 | 0