## MLIP_Data
MLIP_name | Normal rate (%) | Adsorbate migration rate (%) | Anomaly rate (%) |  |  |  | MAE_total (eV) | MAE_normal (eV) | MAE_single (eV) | ADwT (%) | AMDwT (%) | Num_total | Time_total (s) | Time_per_step (s) | Steps_total
|  |  | total | reproduction failure | unphysical relaxation | energy anomaly
CHGNet | 78.89688 | 14.38849 | 6.714628 | 3.117506 | 3.597122 | 0 | 0.5887254 | 0.409273 | 0.4580175 | 83.64109 | 79.81663 | 417 | 6221.417 | 0.05719318 | 108779
DP | 82.494 | 10.31175 | 7.194245 | 5.035971 | 1.678657 | 0.4796163 | 0.5862413 | 0.3242765 | 0.2693809 | 87.99197 | 84.16732 | 417 | 13846.43 | 0.133844 | 103452
eqnorm | 76.01918 | 15.10791 | 8.872902 | 4.556355 | 1.918465 | 2.398082 | 0.6349946 | 0.3273165 | 0.3680796 | 86.80639 | 82.21627 | 417 | 7950.15 | 0.08609929 | 92337
eSEN | 21.58273 | 11.7506 | 66.66667 | 4.076739 | 2.158273 | 60.43165 | 2.987586 | 1.500136 | 3.358309 | 89.41614 | 84.96626 | 417 | 18098.08 | 0.2041129 | 88667
GRACE | 74.10072 | 12.23022 | 13.66906 | 2.877698 | 5.515588 | 5.275779 | 1.23373 | 0.829183 | 0.83467 | 88.41474 | 83.11753 | 417 | 1952.771 | 0.0147537 | 132358
MACE | 81.05516 | 11.03118 | 7.913669 | 3.597122 | 2.158273 | 2.158273 | 0.7820457 | 0.6418682 | 0.7134278 | 88.59288 | 84.3394 | 417 | 2541.805 | 0.03083779 | 82425
MatterSim | 76.97842 | 8.872902 | 14.14868 | 0 | 0.2398082 | 13.90887 | 1.131748 | 0.929214 | 1.283832 | 88.4941 | 86.00043 | 417 | 1195.935 | 0.03721364 | 32137
ORB | 83.69305 | 13.42926 | 2.877698 | 1.678657 | 0 | 1.199041 | 0.7941527 | 0.7163607 | 0.8495957 | 84.43033 | 82.07077 | 417 | 805.2303 | 0.01804316 | 44628
SevenNet | 81.77458 | 13.42926 | 4.796163 | 3.357314 | 1.438849 | 0 | 0.569973 | 0.3550444 | 0.3356501 | 89.28653 | 84.26523 | 417 | 5552.124 | 0.07276131 | 76306

## anomaly
MLIP_name | Num_normal | Num_adsorbate_migration | Anomaly count |  |  |  | Reproduction failure |  |  | Unphysical relaxation
|  |  | total | reproduction failure | unphysical relaxation | energy anomaly | ads_eng_seed | ads_seed | slab_seed | ads_conv | ads_move | slab_conv | slab_move
CHGNet | 329 | 60 | 28 | 13 | 15 | 0 | 13 | 13 | 0 | 24 | 0 | 0 | 0
DP | 344 | 43 | 30 | 21 | 7 | 2 | 21 | 21 | 0 | 24 | 2 | 0 | 0
eqnorm | 317 | 63 | 37 | 19 | 8 | 10 | 19 | 19 | 0 | 23 | 2 | 0 | 1
eSEN | 90 | 49 | 278 | 17 | 9 | 252 | 17 | 17 | 0 | 21 | 0 | 0 | 0
GRACE | 309 | 51 | 57 | 12 | 23 | 22 | 12 | 12 | 0 | 35 | 0 | 0 | 0
MACE | 338 | 46 | 33 | 15 | 9 | 9 | 15 | 15 | 0 | 18 | 0 | 0 | 0
MatterSim | 321 | 37 | 59 | 0 | 1 | 58 | 0 | 0 | 0 | 0 | 0 | 0 | 1
ORB | 349 | 56 | 12 | 7 | 0 | 5 | 7 | 7 | 0 | 2 | 0 | 0 | 0
SevenNet | 341 | 56 | 20 | 14 | 6 | 0 | 14 | 14 | 0 | 18 | 1 | 0 | 0