## MLIP_Data
MLIP_name | Normal rate (%) | Adsorbate migration rate (%) | Anomaly rate (%) |  |  |  | MAE_total (eV) | MAE_normal (eV) | MAE_single (eV) | ADwT (%) | AMDwT (%) | Num_total | Time_total (s) | Time_per_step (s) | Steps_total
|  |  | total | reproduction failure | unphysical relaxation | energy anomaly
AlphaNet | 17.85714 | 3.571429 | 78.57143 | 3.571429 | 75 | 0 | 0.6242204 | 0.1463978 | 0.326971 | 59.65743 | 40.7047 | 28 | 419.7244 | 0.03330617 | 12602
CHGNet | 42.85714 | 0 | 57.14286 | 0 | 57.14286 | 0 | 0.7512765 | 0.4535223 | 0.7552737 | 77.74781 | 58.42601 | 28 | 651.899 | 0.08293881 | 7860
DP | 50 | 0 | 50 | 3.571429 | 46.42857 | 0 | 0.4504993 | 0.1843627 | 0.1818325 | 76.8501 | 66.21924 | 28 | 1270.374 | 0.1519768 | 8359
eqnorm | 42.85714 | 0 | 57.14286 | 0 | 57.14286 | 0 | 0.5195721 | 0.372575 | 0.2854378 | 73.80345 | 61.46692 | 28 | 768.7565 | 0.09198953 | 8357
eSEN | 78.57143 | 10.71429 | 10.71429 | 0 | 10.71429 | 0 | 0.3489246 | 0.2180608 | 0.1589277 | 86.57434 | 80.49936 | 28 | 1975.751 | 0.3683353 | 5364
GRACE | 21.42857 | 0 | 78.57143 | 0 | 78.57143 | 0 | 0.5368498 | 0.3268632 | 0.2414802 | 63.40379 | 44.24736 | 28 | 264.7031 | 0.0254939 | 10383
MACE | 7.142857 | 0 | 92.85714 | 0 | 92.85714 | 0 | 0.5340643 | 0.3898915 | 0.5400616 | 62.86443 | 44.47307 | 28 | 361.4097 | 0.03334345 | 10839
MATLANTISv8 | 60.71429 | 7.142857 | 32.14286 | 0 | 32.14286 | 0 | 0.3457528 | 0.1655086 | 0.215074 | 80.70457 | 70.29083 | 28 | 602.3299 | 0.08859096 | 6799
MATLANTISv8_D3 | 57.14286 | 10.71429 | 32.14286 | 0 | 32.14286 | 0 | 0.4777688 | 0.1467996 | 0.208164 | 79.35131 | 67.812 | 28 | 658.7722 | 0.09571004 | 6883
MatterSim | 35.71429 | 3.571429 | 60.71429 | 3.571429 | 57.14286 | 0 | 0.6194388 | 0.3116191 | 0.2281099 | 76.70797 | 57.63942 | 28 | 410.2483 | 0.04896734 | 8378
ORB | 25 | 3.571429 | 71.42857 | 3.571429 | 67.85714 | 0 | 0.6037659 | 0.1263877 | 0.1851103 | 72.98226 | 49.1395 | 28 | 250.2214 | 0.02683915 | 9323
SevenNet | 28.57143 | 3.571429 | 67.85714 | 0 | 67.85714 | 0 | 0.5265115 | 0.3374607 | 0.222309 | 65.30126 | 50.20813 | 28 | 733.3976 | 0.07382702 | 9934
UMA_oc20_m | 28.57143 | 7.142857 | 64.28571 | 0 | 64.28571 | 0 | 0.3361656 | 0.1514453 | 0.4352412 | 63.14626 | 58.97691 | 28 | 5599.685 | 0.5917453 | 9463
UMA_oc20_s | 28.57143 | 3.571429 | 67.85714 | 7.142857 | 60.71429 | 0 | 0.5607772 | 0.4112708 | 0.4725726 | 61.9898 | 58.37089 | 28 | 1128.071 | 0.1104112 | 10217
UMA_omat_m | 50 | 3.571429 | 46.42857 | 0 | 46.42857 | 0 | 0.7401264 | 0.3897805 | 0.4021882 | 80.10811 | 68.50551 | 28 | 3632.964 | 0.5294322 | 6862
UMA_omat_s | 46.42857 | 7.142857 | 46.42857 | 3.571429 | 42.85714 | 0 | 0.6697197 | 0.3213468 | 0.3230224 | 83.25437 | 70.61242 | 28 | 739.6233 | 0.1106723 | 6683

## anomaly
MLIP_name | Num_normal | Num_adsorbate_migration | Anomaly count |  |  |  | Reproduction failure |  |  | Unphysical relaxation
|  |  | total | reproduction failure | unphysical relaxation | energy anomaly | ads_eng_seed | ads_seed | slab_seed | ads_conv | ads_move | slab_conv | slab_move
AlphaNet | 5 | 1 | 22 | 1 | 21 | 0 | 1 | 0 | 1 | 0 | 12 | 0 | 22
CHGNet | 12 | 0 | 16 | 0 | 16 | 0 | 0 | 0 | 0 | 0 | 9 | 0 | 9
DP | 14 | 0 | 14 | 1 | 13 | 0 | 1 | 1 | 0 | 0 | 9 | 0 | 12
eqnorm | 12 | 0 | 16 | 0 | 16 | 0 | 0 | 0 | 0 | 0 | 7 | 0 | 12
eSEN | 22 | 3 | 3 | 0 | 3 | 0 | 0 | 0 | 0 | 0 | 3 | 0 | 0
GRACE | 6 | 0 | 22 | 0 | 22 | 0 | 0 | 0 | 0 | 0 | 12 | 0 | 19
MACE | 2 | 0 | 26 | 0 | 26 | 0 | 0 | 0 | 0 | 0 | 16 | 0 | 22
MATLANTISv8 | 17 | 2 | 9 | 0 | 9 | 0 | 0 | 0 | 0 | 0 | 5 | 0 | 6
MATLANTISv8_D3 | 16 | 3 | 9 | 0 | 9 | 0 | 0 | 0 | 0 | 0 | 7 | 0 | 6
MatterSim | 10 | 1 | 17 | 1 | 16 | 0 | 1 | 1 | 0 | 0 | 6 | 0 | 14
ORB | 7 | 1 | 20 | 1 | 19 | 0 | 1 | 1 | 0 | 0 | 8 | 0 | 18
SevenNet | 8 | 1 | 19 | 0 | 19 | 0 | 0 | 0 | 0 | 0 | 18 | 0 | 13
UMA_oc20_m | 8 | 2 | 18 | 0 | 18 | 0 | 0 | 0 | 0 | 0 | 14 | 0 | 15
UMA_oc20_s | 8 | 1 | 19 | 2 | 17 | 0 | 2 | 2 | 0 | 0 | 15 | 0 | 15
UMA_omat_m | 14 | 1 | 13 | 0 | 13 | 0 | 0 | 0 | 0 | 0 | 5 | 0 | 10
UMA_omat_s | 13 | 2 | 13 | 1 | 12 | 0 | 1 | 1 | 0 | 0 | 5 | 0 | 9

## AlphaNet
Adsorbate_name | MAE_total (eV) | MAE_normal (eV) | MAE_single (eV) | ADwT (%) | AMDwT (%) | Num_total | Num_normal | Num_adsorbate_migration | Anomaly count
[9 empty] | total | reproduction failure | unphysical relaxation | energy anomaly
HO | 0.4821285 | 0.05198943 | 0.1880985 | 67.67347 | 52.63758 | 10 | 2 | 0 | 8 | 0 | 8 | 0
O | 0.4889024 | 0.2021042 | 0.2901135 | 61.86697 | 42.05319 | 9 | 2 | 0 | 7 | 1 | 6 | 0
HO2 | 0.9174181 | 0.2238018 | 0.5181314 | 48.54119 | 26.09744 | 9 | 1 | 1 | 7 | 0 | 7 | 0

## CHGNet
Adsorbate_name | MAE_total (eV) | MAE_normal (eV) | MAE_single (eV) | ADwT (%) | AMDwT (%) | Num_total | Num_normal | Num_adsorbate_migration | Anomaly count
[9 empty] | total | reproduction failure | unphysical relaxation | energy anomaly
HO | 0.2686253 | 0.2110876 | 0.1989686 | 82.52041 | 69.24161 | 10 | 7 | 0 | 3 | 0 | 3 | 0
O | 0.354177 | 0.2811016 | 0.3156814 | 77.7551 | 56.16828 | 9 | 2 | 0 | 7 | 0 | 7 | 0
HO2 | 1.684655 | 1.13415 | 1.812983 | 72.43764 | 48.66642 | 9 | 3 | 0 | 6 | 0 | 6 | 0

## DP
Adsorbate_name | MAE_total (eV) | MAE_normal (eV) | MAE_single (eV) | ADwT (%) | AMDwT (%) | Num_total | Num_normal | Num_adsorbate_migration | Anomaly count
[9 empty] | total | reproduction failure | unphysical relaxation | energy anomaly
HO | 0.2053707 | 0.1048248 | 0.1484012 | 81.88435 | 73.77069 | 10 | 6 | 0 | 4 | 0 | 4 | 0
O | 0.3357802 | 0.1706233 | 0.1825875 | 76.30385 | 63.30848 | 9 | 4 | 0 | 5 | 1 | 4 | 0
HO2 | 0.8375835 | 0.317409 | 0.2182234 | 71.80272 | 60.7395 | 9 | 4 | 0 | 5 | 0 | 5 | 0

## eqnorm
Adsorbate_name | MAE_total (eV) | MAE_normal (eV) | MAE_single (eV) | ADwT (%) | AMDwT (%) | Num_total | Num_normal | Num_adsorbate_migration | Anomaly count
[9 empty] | total | reproduction failure | unphysical relaxation | energy anomaly
HO | 0.3624242 | 0.3767918 | 0.2422828 | 77.66667 | 66.71141 | 10 | 6 | 0 | 4 | 0 | 4 | 0
O | 0.4104441 | 0.2771683 | 0.3130187 | 74.75435 | 62.69451 | 9 | 3 | 0 | 6 | 0 | 6 | 0
HO2 | 0.803309 | 0.4595482 | 0.3058069 | 68.56009 | 54.41213 | 9 | 3 | 0 | 6 | 0 | 6 | 0

## eSEN
Adsorbate_name | MAE_total (eV) | MAE_normal (eV) | MAE_single (eV) | ADwT (%) | AMDwT (%) | Num_total | Num_normal | Num_adsorbate_migration | Anomaly count
[9 empty] | total | reproduction failure | unphysical relaxation | energy anomaly
HO | 0.2116923 | 0.2116923 | 0.145732 | 89.85034 | 87.78076 | 10 | 10 | 0 | 0 | 0 | 0 | 0
O | 0.1964621 | 0.1716945 | 0.1336786 | 88.54875 | 86.99851 | 9 | 8 | 0 | 1 | 0 | 1 | 0
HO2 | 0.6538673 | 0.3267146 | 0.1988388 | 80.95994 | 65.90977 | 9 | 4 | 3 | 2 | 0 | 2 | 0

## GRACE
Adsorbate_name | MAE_total (eV) | MAE_normal (eV) | MAE_single (eV) | ADwT (%) | AMDwT (%) | Num_total | Num_normal | Num_adsorbate_migration | Anomaly count
[9 empty] | total | reproduction failure | unphysical relaxation | energy anomaly
HO | 0.3564645 | 0.3608446 | 0.1796284 | 71.92857 | 58.16779 | 10 | 3 | 0 | 7 | 0 | 7 | 0
O | 0.3844761 | 0.2928818 | 0.217897 | 65.75964 | 48.14691 | 9 | 3 | 0 | 6 | 0 | 6 | 0
HO2 | 0.8896516 | 0 | 0.3337875 | 51.57596 | 24.88069 | 9 | 0 | 0 | 9 | 0 | 9 | 0

## MACE
Adsorbate_name | MAE_total (eV) | MAE_normal (eV) | MAE_single (eV) | ADwT (%) | AMDwT (%) | Num_total | Num_normal | Num_adsorbate_migration | Anomaly count
[9 empty] | total | reproduction failure | unphysical relaxation | energy anomaly
HO | 0.4679074 | 0.3898915 | 0.438105 | 66.4932 | 52.73602 | 10 | 2 | 0 | 8 | 0 | 8 | 0
O | 0.4520003 | 0 | 0.526195 | 63.95692 | 42.36391 | 9 | 0 | 0 | 9 | 0 | 9 | 0
HO2 | 0.689636 | 0 | 0.6672133 | 57.73998 | 37.40119 | 9 | 0 | 0 | 9 | 0 | 9 | 0

## MATLANTISv8
Adsorbate_name | MAE_total (eV) | MAE_normal (eV) | MAE_single (eV) | ADwT (%) | AMDwT (%) | Num_total | Num_normal | Num_adsorbate_migration | Anomaly count
[9 empty] | total | reproduction failure | unphysical relaxation | energy anomaly
HO | 0.2426049 | 0.1667755 | 0.1882699 | 84.92857 | 80.18456 | 10 | 8 | 0 | 2 | 0 | 2 | 0
O | 0.242651 | 0.2006048 | 0.171214 | 82.13152 | 72.97912 | 9 | 6 | 0 | 3 | 0 | 3 | 0
HO2 | 0.5634633 | 0.09193737 | 0.2887164 | 74.58428 | 56.6095 | 9 | 3 | 2 | 4 | 0 | 4 | 0

## MATLANTISv8_D3
Adsorbate_name | MAE_total (eV) | MAE_normal (eV) | MAE_single (eV) | ADwT (%) | AMDwT (%) | Num_total | Num_normal | Num_adsorbate_migration | Anomaly count
[9 empty] | total | reproduction failure | unphysical relaxation | energy anomaly
HO | 0.2733601 | 0.1017125 | 0.1698559 | 83.45918 | 76.65101 | 10 | 8 | 0 | 2 | 0 | 2 | 0
O | 0.3626273 | 0.1860625 | 0.1851964 | 80.35903 | 70.19264 | 9 | 6 | 0 | 3 | 0 | 3 | 0
HO2 | 0.8200313 | 0.209359 | 0.2736962 | 73.77929 | 55.61024 | 9 | 2 | 3 | 4 | 0 | 4 | 0

## MatterSim
Adsorbate_name | MAE_total (eV) | MAE_normal (eV) | MAE_single (eV) | ADwT (%) | AMDwT (%) | Num_total | Num_normal | Num_adsorbate_migration | Anomaly count
[9 empty] | total | reproduction failure | unphysical relaxation | energy anomaly
HO | 0.2993455 | 0.2373213 | 0.1769406 | 81.79252 | 69.94295 | 10 | 5 | 0 | 5 | 0 | 5 | 0
O | 0.503424 | 0.2792633 | 0.2938465 | 78.52608 | 62.07557 | 9 | 3 | 0 | 6 | 0 | 6 | 0
HO2 | 1.091113 | 0.5458972 | 0.2192282 | 69.24036 | 39.53269 | 9 | 2 | 1 | 6 | 1 | 5 | 0

## ORB
Adsorbate_name | MAE_total (eV) | MAE_normal (eV) | MAE_single (eV) | ADwT (%) | AMDwT (%) | Num_total | Num_normal | Num_adsorbate_migration | Anomaly count
[9 empty] | total | reproduction failure | unphysical relaxation | energy anomaly
HO | 0.3452727 | 0.1677345 | 0.177725 | 78.66327 | 62.9217 | 10 | 4 | 0 | 6 | 1 | 5 | 0
O | 0.4562235 | 0.06515634 | 0.1332862 | 72.11262 | 46.26895 | 9 | 2 | 0 | 7 | 0 | 7 | 0
HO2 | 1.038523 | 0.08346304 | 0.2451404 | 67.53968 | 36.6965 | 9 | 1 | 1 | 7 | 0 | 7 | 0

## SevenNet
Adsorbate_name | MAE_total (eV) | MAE_normal (eV) | MAE_single (eV) | ADwT (%) | AMDwT (%) | Num_total | Num_normal | Num_adsorbate_migration | Anomaly count
[9 empty] | total | reproduction failure | unphysical relaxation | energy anomaly
HO | 0.2636572 | 0.3498683 | 0.1700974 | 69.21429 | 54.33893 | 10 | 4 | 0 | 6 | 0 | 6 | 0
O | 0.3562753 | 0.3209869 | 0.2485942 | 69.21391 | 54.29903 | 9 | 3 | 0 | 6 | 0 | 6 | 0
HO2 | 0.9888079 | 0.3372521 | 0.2540365 | 57.04082 | 41.52747 | 9 | 1 | 1 | 7 | 0 | 7 | 0

## UMA_oc20_m
Adsorbate_name | MAE_total (eV) | MAE_normal (eV) | MAE_single (eV) | ADwT (%) | AMDwT (%) | Num_total | Num_normal | Num_adsorbate_migration | Anomaly count
[9 empty] | total | reproduction failure | unphysical relaxation | energy anomaly
HO | 0.2920482 | 0.1907359 | 0.3027792 | 67.79252 | 68.66667 | 10 | 5 | 0 | 5 | 0 | 5 | 0
O | 0.3879301 | 0.1027031 | 0.5371293 | 60.44596 | 57.06189 | 9 | 2 | 0 | 7 | 0 | 7 | 0
HO2 | 0.3334205 | 0.05247672 | 0.480533 | 60.68405 | 50.12553 | 9 | 1 | 2 | 6 | 0 | 6 | 0

## UMA_oc20_s
Adsorbate_name | MAE_total (eV) | MAE_normal (eV) | MAE_single (eV) | ADwT (%) | AMDwT (%) | Num_total | Num_normal | Num_adsorbate_migration | Anomaly count
[9 empty] | total | reproduction failure | unphysical relaxation | energy anomaly
HO | 0.539858 | 0.5683447 | 0.4482302 | 65.69388 | 66.88479 | 10 | 5 | 0 | 5 | 0 | 5 | 0
O | 0.2963396 | 0.08549056 | 0.4911736 | 60.21542 | 54.66443 | 9 | 2 | 0 | 7 | 0 | 7 | 0
HO2 | 0.8484584 | 0.2774613 | 0.4810188 | 59.64853 | 52.61745 | 9 | 1 | 1 | 7 | 2 | 5 | 0

## UMA_omat_m
Adsorbate_name | MAE_total (eV) | MAE_normal (eV) | MAE_single (eV) | ADwT (%) | AMDwT (%) | Num_total | Num_normal | Num_adsorbate_migration | Anomaly count
[9 empty] | total | reproduction failure | unphysical relaxation | energy anomaly
HO | 0.5075494 | 0.4229271 | 0.3973736 | 83.54082 | 73.80984 | 10 | 6 | 0 | 4 | 0 | 4 | 0
O | 0.4890982 | 0.2625635 | 0.2381815 | 79.8715 | 69.60726 | 9 | 5 | 0 | 4 | 0 | 4 | 0
HO2 | 1.249573 | 0.5355159 | 0.5715444 | 76.53061 | 61.51007 | 9 | 3 | 1 | 5 | 0 | 5 | 0

## UMA_omat_s
Adsorbate_name | MAE_total (eV) | MAE_normal (eV) | MAE_single (eV) | ADwT (%) | AMDwT (%) | Num_total | Num_normal | Num_adsorbate_migration | Anomaly count
[9 empty] | total | reproduction failure | unphysical relaxation | energy anomaly
HO | 0.4659587 | 0.3389829 | 0.3234769 | 86.41156 | 77.18233 | 10 | 6 | 1 | 3 | 0 | 3 | 0
O | 0.4682864 | 0.2203383 | 0.2293341 | 83.9418 | 72.19737 | 9 | 4 | 0 | 5 | 0 | 5 | 0
HO2 | 1.097554 | 0.4207527 | 0.4162056 | 79.05896 | 61.72757 | 9 | 3 | 1 | 5 | 1 | 4 | 0