## MLIP_Data
MLIP_name | Normal rate (%) | Adsorbate migration rate (%) | Anomaly rate (%) |  |  |  | MAE_total (eV) | MAE_normal (eV) | MAE_single (eV) | ADwT (%) | AMDwT (%) | Num_total | Time_total (s) | Time_per_step (s) | Steps_total
|  |  | total | reproduction failure | unphysical relaxation | energy anomaly
AlphaNet | 73.33333 | 6.666667 | 20 | 0 | 20 | 0 | 0.452765 | 0.4672002 | 0.4583399 | 82.1542 | 74.54512 | 15 | 117.4099 | 0.03533249 | 3323
CHGNet | 33.33333 | 13.33333 | 53.33333 | 0 | 46.66667 | 6.666667 | 1.096647 | 0.3667177 | 1.29491 | 80.56236 | 65.22521 | 15 | 504.4123 | 0.108733 | 4639
DP | 40 | 0 | 60 | 20 | 40 | 0 | 0.3651675 | 0.310581 | 0.2902849 | 80.82313 | 56.6525 | 15 | 1857.436 | 0.1393007 | 13334
eqnorm | 46.66667 | 0 | 53.33333 | 0 | 53.33333 | 0 | 0.4128489 | 0.405761 | 0.4326486 | 70.56009 | 54.08203 | 15 | 496.3057 | 0.1059577 | 4684
eSEN | 66.66667 | 6.666667 | 26.66667 | 0 | 26.66667 | 0 | 0.3752083 | 0.2860688 | 0.3079543 | 83.84127 | 70.52274 | 15 | 1752.219 | 0.481776 | 3637
GRACE | 66.66667 | 6.666667 | 26.66667 | 0 | 26.66667 | 0 | 0.4257344 | 0.449873 | 0.474791 | 83.70748 | 70.02685 | 15 | 116.5789 | 0.03332731 | 3498
MACE | 46.66667 | 0 | 53.33333 | 6.666667 | 46.66667 | 0 | 0.8455163 | 0.6784805 | 0.6884554 | 68.88662 | 49.50336 | 15 | 252.4082 | 0.04048897 | 6234
MATLANTISv8 | 66.66667 | 0 | 33.33333 | 0 | 33.33333 | 0 | 0.2249529 | 0.2151309 | 0.2276504 | 90.72336 | 79.81954 | 15 | 214.3043 | 0.08450484 | 2536
MATLANTISv8_D3 | 73.33333 | 6.666667 | 20 | 0 | 20 | 0 | 0.1240444 | 0.0918984 | 0.1129177 | 84.77098 | 77.10962 | 15 | 269.463 | 0.08976114 | 3002
MatterSim | 60 | 6.666667 | 33.33333 | 6.666667 | 26.66667 | 0 | 0.7088671 | 0.3816165 | 0.4506533 | 83.70068 | 68.91723 | 15 | 376.9542 | 0.05615287 | 6713
ORB | 53.33333 | 6.666667 | 40 | 0 | 40 | 0 | 0.3296087 | 0.1528376 | 0.1616438 | 88.85714 | 73.1909 | 15 | 95.94816 | 0.03211116 | 2988
SevenNet | 53.33333 | 6.666667 | 40 | 0 | 40 | 0 | 0.2162532 | 0.2544748 | 0.2419227 | 79.71429 | 63.76734 | 15 | 304.6261 | 0.07608045 | 4004
UMA_oc20_m | 26.66667 | 0 | 73.33333 | 6.666667 | 66.66667 | 0 | 0.5370291 | 0.3146848 | 0.2642123 | 68.96825 | 47.13796 | 15 | 5375.826 | 0.7115587 | 7555
UMA_oc20_s | 6.666667 | 6.666667 | 86.66667 | 6.666667 | 80 | 0 | 0.5222778 | 0.4922131 | 0.3206049 | 32.5102 | 27.65548 | 15 | 1345.401 | 0.1405559 | 9572
UMA_omat_m | 73.33333 | 0 | 26.66667 | 0 | 26.66667 | 0 | 0.3776929 | 0.2445229 | 0.2522552 | 83.62585 | 77.94183 | 15 | 2191.952 | 0.6690941 | 3276
UMA_omat_s | 86.66667 | 6.666667 | 6.666667 | 0 | 6.666667 | 0 | 0.29528 | 0.1656718 | 0.1352221 | 86.59864 | 79.93587 | 15 | 387.5634 | 0.1257506 | 3082

## anomaly
MLIP_name | Num_normal | Num_adsorbate_migration | Anomaly count |  |  |  | Reproduction failure |  |  | Unphysical relaxation
|  |  | total | reproduction failure | unphysical relaxation | energy anomaly | ads_eng_seed | ads_seed | slab_seed | ads_conv | ads_move | slab_conv | slab_move
AlphaNet | 11 | 1 | 3 | 0 | 3 | 0 | 0 | 0 | 0 | 0 | 3 | 0 | 0
CHGNet | 5 | 2 | 8 | 0 | 7 | 1 | 0 | 0 | 0 | 0 | 5 | 0 | 3
DP | 6 | 0 | 9 | 3 | 6 | 0 | 3 | 3 | 3 | 0 | 7 | 0 | 6
eqnorm | 7 | 0 | 8 | 0 | 8 | 0 | 0 | 0 | 0 | 0 | 8 | 0 | 6
eSEN | 10 | 1 | 4 | 0 | 4 | 0 | 0 | 0 | 0 | 0 | 3 | 0 | 3
GRACE | 10 | 1 | 4 | 0 | 4 | 0 | 0 | 0 | 0 | 0 | 4 | 0 | 3
MACE | 7 | 0 | 8 | 1 | 7 | 0 | 1 | 1 | 0 | 0 | 8 | 0 | 6
MATLANTISv8 | 10 | 0 | 5 | 0 | 5 | 0 | 0 | 0 | 0 | 0 | 2 | 0 | 3
MATLANTISv8_D3 | 11 | 1 | 3 | 0 | 3 | 0 | 0 | 0 | 0 | 0 | 0 | 0 | 3
MatterSim | 9 | 1 | 5 | 1 | 4 | 0 | 1 | 1 | 0 | 1 | 5 | 0 | 0
ORB | 8 | 1 | 6 | 0 | 6 | 0 | 0 | 0 | 0 | 0 | 4 | 0 | 3
SevenNet | 8 | 1 | 6 | 0 | 6 | 0 | 0 | 0 | 0 | 0 | 6 | 0 | 3
UMA_oc20_m | 4 | 0 | 11 | 1 | 10 | 0 | 1 | 1 | 0 | 0 | 9 | 0 | 9
UMA_oc20_s | 1 | 1 | 13 | 1 | 12 | 0 | 1 | 1 | 0 | 0 | 13 | 0 | 9
UMA_omat_m | 11 | 0 | 4 | 0 | 4 | 0 | 0 | 0 | 0 | 0 | 3 | 0 | 3
UMA_omat_s | 13 | 1 | 1 | 0 | 1 | 0 | 0 | 0 | 0 | 0 | 1 | 0 | 0

## AlphaNet
Adsorbate_name | MAE_total (eV) | MAE_normal (eV) | MAE_single (eV) | ADwT (%) | AMDwT (%) | Num_total | Num_normal | Num_adsorbate_migration | Anomaly count
[9 empty] | total | reproduction failure | unphysical relaxation | energy anomaly
O | 0.4142915 | 0.5123516 | 0.3989813 | 84.33333 | 82.31544 | 5 | 4 | 0 | 1 | 0 | 1 | 0
OH | 0.3165244 | 0.3165244 | 0.2828723 | 83.54422 | 81.6443 | 5 | 5 | 0 | 0 | 0 | 0 | 0
OOH | 0.6274792 | 0.7535871 | 0.693166 | 78.58503 | 59.67562 | 5 | 2 | 1 | 2 | 0 | 2 | 0

## CHGNet
Adsorbate_name | MAE_total (eV) | MAE_normal (eV) | MAE_single (eV) | ADwT (%) | AMDwT (%) | Num_total | Num_normal | Num_adsorbate_migration | Anomaly count
[9 empty] | total | reproduction failure | unphysical relaxation | energy anomaly
O | 0.4661232 | 0.7294818 | 0.5982293 | 83.37415 | 70.1566 | 5 | 1 | 2 | 2 | 0 | 2 | 0
OH | 0.3472288 | 0.2760267 | 0.2961096 | 86.27211 | 77.1387 | 5 | 4 | 0 | 1 | 0 | 1 | 0
OOH | 2.476589 | 0 | 2.990391 | 72.04082 | 48.38031 | 5 | 0 | 0 | 5 | 0 | 4 | 1

## DP
Adsorbate_name | MAE_total (eV) | MAE_normal (eV) | MAE_single (eV) | ADwT (%) | AMDwT (%) | Num_total | Num_normal | Num_adsorbate_migration | Anomaly count
[9 empty] | total | reproduction failure | unphysical relaxation | energy anomaly
O | 0.499202 | 0.4846329 | 0.4580235 | 78.64626 | 53.41163 | 5 | 2 | 0 | 3 | 1 | 2 | 0
OH | 0.1437867 | 0.1668103 | 0.1271072 | 85.28571 | 67.28859 | 5 | 3 | 0 | 2 | 1 | 1 | 0
OOH | 0.452514 | 0.3937894 | 0.285724 | 78.53741 | 49.25727 | 5 | 1 | 0 | 4 | 1 | 3 | 0

## eqnorm
Adsorbate_name | MAE_total (eV) | MAE_normal (eV) | MAE_single (eV) | ADwT (%) | AMDwT (%) | Num_total | Num_normal | Num_adsorbate_migration | Anomaly count
[9 empty] | total | reproduction failure | unphysical relaxation | energy anomaly
O | 0.495247 | 0.3965015 | 0.5052299 | 74.5034 | 58.24161 | 5 | 2 | 0 | 3 | 0 | 3 | 0
OH | 0.29043 | 0.2954243 | 0.2726418 | 70.22449 | 58.54139 | 5 | 3 | 0 | 2 | 0 | 2 | 0
OOH | 0.4528696 | 0.5805255 | 0.5200739 | 66.95238 | 45.46309 | 5 | 2 | 0 | 3 | 0 | 3 | 0

## eSEN
Adsorbate_name | MAE_total (eV) | MAE_normal (eV) | MAE_single (eV) | ADwT (%) | AMDwT (%) | Num_total | Num_normal | Num_adsorbate_migration | Anomaly count
[9 empty] | total | reproduction failure | unphysical relaxation | energy anomaly
O | 0.3043778 | 0.2493355 | 0.2693689 | 85.9932 | 76.42058 | 5 | 4 | 0 | 1 | 0 | 1 | 0
OH | 0.2226053 | 0.2067273 | 0.1971542 | 85.38095 | 78.11186 | 5 | 4 | 0 | 1 | 0 | 1 | 0
OOH | 0.5986419 | 0.5182186 | 0.4573398 | 80.14966 | 57.03579 | 5 | 2 | 1 | 2 | 0 | 2 | 0

## GRACE
Adsorbate_name | MAE_total (eV) | MAE_normal (eV) | MAE_single (eV) | ADwT (%) | AMDwT (%) | Num_total | Num_normal | Num_adsorbate_migration | Anomaly count
[9 empty] | total | reproduction failure | unphysical relaxation | energy anomaly
O | 0.2952545 | 0.3507033 | 0.3409668 | 85.53061 | 75.8255 | 5 | 4 | 0 | 1 | 0 | 1 | 0
OH | 0.3651627 | 0.4105069 | 0.3918478 | 85.73469 | 76.3557 | 5 | 4 | 0 | 1 | 0 | 1 | 0
OOH | 0.616786 | 0.7269445 | 0.6915584 | 79.85714 | 57.89933 | 5 | 2 | 1 | 2 | 0 | 2 | 0

## MACE
Adsorbate_name | MAE_total (eV) | MAE_normal (eV) | MAE_single (eV) | ADwT (%) | AMDwT (%) | Num_total | Num_normal | Num_adsorbate_migration | Anomaly count
[9 empty] | total | reproduction failure | unphysical relaxation | energy anomaly
O | 0.7046872 | 0.6586236 | 0.7133914 | 72.16327 | 55.41163 | 5 | 3 | 0 | 2 | 0 | 2 | 0
OH | 0.4895375 | 0.4839429 | 0.486075 | 71.70068 | 56.77629 | 5 | 3 | 0 | 2 | 0 | 2 | 0
OOH | 1.342324 | 1.321664 | 0.8658996 | 62.79592 | 36.32215 | 5 | 1 | 0 | 4 | 1 | 3 | 0

## MATLANTISv8
Adsorbate_name | MAE_total (eV) | MAE_normal (eV) | MAE_single (eV) | ADwT (%) | AMDwT (%) | Num_total | Num_normal | Num_adsorbate_migration | Anomaly count
[9 empty] | total | reproduction failure | unphysical relaxation | energy anomaly
O | 0.2429135 | 0.1768403 | 0.20481 | 91.59184 | 81.75168 | 5 | 3 | 0 | 2 | 0 | 2 | 0
OH | 0.2149374 | 0.1978558 | 0.1737069 | 92.36735 | 85.9396 | 5 | 4 | 0 | 1 | 0 | 1 | 0
OOH | 0.2170077 | 0.2764549 | 0.3044344 | 88.21088 | 71.76734 | 5 | 3 | 0 | 2 | 0 | 2 | 0

## MATLANTISv8_D3
Adsorbate_name | MAE_total (eV) | MAE_normal (eV) | MAE_single (eV) | ADwT (%) | AMDwT (%) | Num_total | Num_normal | Num_adsorbate_migration | Anomaly count
[9 empty] | total | reproduction failure | unphysical relaxation | energy anomaly
O | 0.1373294 | 0.05779598 | 0.1172366 | 85.95238 | 81.88367 | 5 | 4 | 0 | 1 | 0 | 1 | 0
OH | 0.09791552 | 0.0892702 | 0.06334091 | 86.10884 | 82.77181 | 5 | 4 | 0 | 1 | 0 | 1 | 0
OOH | 0.1368883 | 0.1408726 | 0.1581756 | 82.2517 | 66.67338 | 5 | 3 | 1 | 1 | 0 | 1 | 0

## MatterSim
Adsorbate_name | MAE_total (eV) | MAE_normal (eV) | MAE_single (eV) | ADwT (%) | AMDwT (%) | Num_total | Num_normal | Num_adsorbate_migration | Anomaly count
[9 empty] | total | reproduction failure | unphysical relaxation | energy anomaly
O | 0.4736348 | 0.5048488 | 0.4755042 | 86.5034 | 76.83893 | 5 | 4 | 0 | 1 | 0 | 1 | 0
OH | 0.2830307 | 0.2830307 | 0.2813247 | 88.68707 | 83.07606 | 5 | 5 | 0 | 0 | 0 | 0 | 0
OOH | 1.369936 | 0 | 0.5951309 | 75.91156 | 46.83669 | 5 | 0 | 1 | 4 | 1 | 3 | 0

## ORB
Adsorbate_name | MAE_total (eV) | MAE_normal (eV) | MAE_single (eV) | ADwT (%) | AMDwT (%) | Num_total | Num_normal | Num_adsorbate_migration | Anomaly count
[9 empty] | total | reproduction failure | unphysical relaxation | energy anomaly
O | 0.2338346 | 0.1569869 | 0.2600692 | 91.55782 | 79.17897 | 5 | 3 | 0 | 2 | 0 | 2 | 0
OH | 0.2019 | 0.1506178 | 0.0873788 | 91.08163 | 80.53468 | 5 | 3 | 0 | 2 | 0 | 2 | 0
OOH | 0.5530914 | 0.1499432 | 0.1374834 | 83.93197 | 59.85906 | 5 | 2 | 1 | 2 | 0 | 2 | 0

## SevenNet
Adsorbate_name | MAE_total (eV) | MAE_normal (eV) | MAE_single (eV) | ADwT (%) | AMDwT (%) | Num_total | Num_normal | Num_adsorbate_migration | Anomaly count
[9 empty] | total | reproduction failure | unphysical relaxation | energy anomaly
O | 0.2749385 | 0.2685255 | 0.2873675 | 81.70748 | 66.07159 | 5 | 3 | 0 | 2 | 0 | 2 | 0
OH | 0.1560821 | 0.165632 | 0.1278792 | 81.11565 | 72.99553 | 5 | 4 | 0 | 1 | 0 | 1 | 0
OOH | 0.217739 | 0.5676941 | 0.3105214 | 76.31973 | 52.2349 | 5 | 1 | 1 | 3 | 0 | 3 | 0

## UMA_oc20_m
Adsorbate_name | MAE_total (eV) | MAE_normal (eV) | MAE_single (eV) | ADwT (%) | AMDwT (%) | Num_total | Num_normal | Num_adsorbate_migration | Anomaly count
[9 empty] | total | reproduction failure | unphysical relaxation | energy anomaly
O | 0.8170239 | 0.3012234 | 0.2969627 | 68.4898 | 44.5123 | 5 | 1 | 0 | 4 | 1 | 3 | 0
OH | 0.2060411 | 0.1933857 | 0.1674063 | 70.93197 | 57.50783 | 5 | 2 | 0 | 3 | 0 | 3 | 0
OOH | 0.5880224 | 0.5707444 | 0.3282681 | 67.48299 | 39.39374 | 5 | 1 | 0 | 4 | 0 | 4 | 0

## UMA_oc20_s
Adsorbate_name | MAE_total (eV) | MAE_normal (eV) | MAE_single (eV) | ADwT (%) | AMDwT (%) | Num_total | Num_normal | Num_adsorbate_migration | Anomaly count
[9 empty] | total | reproduction failure | unphysical relaxation | energy anomaly
O | 0.6194403 | 0 | 0.3061163 | 29.04762 | 21.66219 | 5 | 0 | 0 | 5 | 0 | 5 | 0
OH | 0.3000807 | 0.4922131 | 0.2822686 | 35.41497 | 35.68904 | 5 | 1 | 0 | 4 | 1 | 3 | 0
OOH | 0.6473123 | 0 | 0.3734298 | 33.06803 | 25.61521 | 5 | 0 | 1 | 4 | 0 | 4 | 0

## UMA_omat_m
Adsorbate_name | MAE_total (eV) | MAE_normal (eV) | MAE_single (eV) | ADwT (%) | AMDwT (%) | Num_total | Num_normal | Num_adsorbate_migration | Anomaly count
[9 empty] | total | reproduction failure | unphysical relaxation | energy anomaly
O | 0.1144318 | 0.1014247 | 0.1270754 | 84.72789 | 80.79195 | 5 | 4 | 0 | 1 | 0 | 1 | 0
OH | 0.2966075 | 0.3140133 | 0.3100274 | 85.89116 | 84.41387 | 5 | 4 | 0 | 1 | 0 | 1 | 0
OOH | 0.7220394 | 0.3426666 | 0.3196627 | 80.2585 | 68.61969 | 5 | 3 | 0 | 2 | 0 | 2 | 0

## UMA_omat_s
Adsorbate_name | MAE_total (eV) | MAE_normal (eV) | MAE_single (eV) | ADwT (%) | AMDwT (%) | Num_total | Num_normal | Num_adsorbate_migration | Anomaly count
[9 empty] | total | reproduction failure | unphysical relaxation | energy anomaly
O | 0.1623603 | 0.1623603 | 0.1455152 | 87.97279 | 84.27069 | 5 | 5 | 0 | 0 | 0 | 0 | 0
OH | 0.1837587 | 0.1837587 | 0.1557747 | 88.06122 | 86.39597 | 5 | 5 | 0 | 0 | 0 | 0 | 0
OOH | 0.5397209 | 0.141046 | 0.1043764 | 83.7619 | 69.14094 | 5 | 3 | 1 | 1 | 0 | 1 | 0