## MLIP_Data
MLIP_name | Normal rate (%) | Adsorbate migration rate (%) | Anomaly rate (%) |  |  |  | MAE_total (eV) | MAE_normal (eV) | MAE_single (eV) | ADwT (%) | AMDwT (%) | Num_total | Time_total (s) | Time_per_step (s) | Steps_total
|  |  | total | reproduction failure | unphysical relaxation | energy anomaly
AlphaNet | 68.33333 | 31.66667 | 0 | 0 | 0 | 0 | 0.4832086 | 0.4219884 | 0.337437 | 85.17517 | 80.77796 | 60 | 355.6158 | 0.03633553 | 9787
CHGNet | 46.66667 | 48.33333 | 5 | 1.666667 | 0 | 3.333333 | 0.5620977 | 0.4177019 | 0.4940161 | 72.43991 | 68.08016 | 60 | 975.4807 | 0.06666762 | 14632
DP | 80 | 15 | 5 | 5 | 0 | 0 | 0.3590828 | 0.3093034 | 0.2940832 | 82.47336 | 83.57028 | 60 | 1281.841 | 0.1447917 | 8853
eqnorm | 61.66667 | 36.66667 | 1.666667 | 0 | 1.666667 | 0 | 0.3128446 | 0.291267 | 0.3556908 | 83.68878 | 77.93829 | 60 | 908.1018 | 0.08427859 | 10775
eSEN | 80 | 10 | 10 | 0 | 0 | 10 | 0.6632117 | 0.2416039 | 0.6620936 | 89.13719 | 89.70582 | 60 | 1512.934 | 0.230209 | 6572
GRACE | 61.66667 | 36.66667 | 1.666667 | 0 | 0 | 1.666667 | 0.5516882 | 0.4012856 | 0.3634416 | 79.86054 | 77.13758 | 60 | 209.3085 | 0.01832664 | 11421
MACE | 43.33333 | 55 | 1.666667 | 0 | 0 | 1.666667 | 0.7522504 | 0.759421 | 0.8054128 | 75.39229 | 71.93475 | 60 | 401.1444 | 0.03005728 | 13346
MATLANTISv8 | 90 | 10 | 0 | 0 | 0 | 0 | 0.2822367 | 0.2909675 | 0.2967266 | 85.36395 | 86.8242 | 60 | 674.5828 | 0.0867519 | 7776
MATLANTISv8_D3 | 66.66667 | 30 | 3.333333 | 1.666667 | 0 | 1.666667 | 1.118386 | 0.9456119 | 0.8669521 | 67.0771 | 72.70638 | 60 | 1322.55 | 0.09791592 | 13507
MatterSim | 25 | 66.66667 | 8.333333 | 3.333333 | 0 | 5 | 0.9978111 | 0.7228011 | 0.4616409 | 70.9932 | 64.19351 | 60 | 648.9466 | 0.04130261 | 15712
ORB | 83.33333 | 15 | 1.666667 | 1.666667 | 0 | 0 | 0.3483813 | 0.3452425 | 0.2725248 | 77.82993 | 80.40716 | 60 | 179.0701 | 0.02052849 | 8723
SevenNet | 66.66667 | 33.33333 | 0 | 0 | 0 | 0 | 0.4572747 | 0.3815941 | 0.3202908 | 79.27948 | 77.58464 | 60 | 866.401 | 0.07495467 | 11559
UMA_oc20_m | 88.88889 | 11.11111 | 0 | 0 | 0 | 0 | 0.5568608 | 0.5743092 | 0.5813318 | 92.94974 | 92.04781 | 54 | 1376.635 | 0.3103324 | 4436
UMA_oc20_s | 88.88889 | 11.11111 | 0 | 0 | 0 | 0 | 0.5618714 | 0.5771962 | 0.5963017 | 92.78534 | 91.35616 | 54 | 444.2928 | 0.09629232 | 4614
UMA_omat_m | 72.22222 | 14.81481 | 12.96296 | 3.703704 | 0 | 9.259259 | 0.8767352 | 0.7329481 | 0.9537099 | 81.65659 | 83.44643 | 54 | 2457.487 | 0.3045968 | 8068
UMA_omat_s | 55.55556 | 16.66667 | 27.77778 | 0 | 0 | 27.77778 | 1.881983 | 0.9255457 | 2.207772 | 78.34908 | 82.2738 | 54 | 765.3286 | 0.09773063 | 7831

## anomaly
MLIP_name | Num_normal | Num_adsorbate_migration | Anomaly count |  |  |  | Reproduction failure |  |  | Unphysical relaxation
|  |  | total | reproduction failure | unphysical relaxation | energy anomaly | ads_eng_seed | ads_seed | slab_seed | ads_conv | ads_move | slab_conv | slab_move
AlphaNet | 41 | 19 | 0 | 0 | 0 | 0 | 0 | 0 | 0 | 0 | 0 | 0 | 0
CHGNet | 28 | 29 | 3 | 1 | 0 | 2 | 1 | 1 | 0 | 0 | 0 | 0 | 0
DP | 48 | 9 | 3 | 3 | 0 | 0 | 3 | 1 | 0 | 0 | 0 | 0 | 0
eqnorm | 37 | 22 | 1 | 0 | 1 | 0 | 0 | 0 | 0 | 0 | 1 | 0 | 0
eSEN | 48 | 6 | 6 | 0 | 0 | 6 | 0 | 0 | 0 | 0 | 0 | 0 | 0
GRACE | 37 | 22 | 1 | 0 | 0 | 1 | 0 | 0 | 0 | 0 | 0 | 0 | 0
MACE | 26 | 33 | 1 | 0 | 0 | 1 | 0 | 0 | 0 | 0 | 0 | 0 | 0
MATLANTISv8 | 54 | 6 | 0 | 0 | 0 | 0 | 0 | 0 | 0 | 0 | 0 | 0 | 0
MATLANTISv8_D3 | 40 | 18 | 2 | 1 | 0 | 1 | 1 | 1 | 0 | 0 | 0 | 0 | 0
MatterSim | 15 | 40 | 5 | 2 | 0 | 3 | 2 | 2 | 0 | 0 | 0 | 0 | 0
ORB | 50 | 9 | 1 | 1 | 0 | 0 | 1 | 1 | 0 | 0 | 0 | 0 | 0
SevenNet | 40 | 20 | 0 | 0 | 0 | 0 | 0 | 0 | 0 | 0 | 0 | 0 | 0
UMA_oc20_m | 48 | 6 | 0 | 0 | 0 | 0 | 0 | 0 | 0 | 0 | 0 | 0 | 0
UMA_oc20_s | 48 | 6 | 0 | 0 | 0 | 0 | 0 | 0 | 0 | 0 | 0 | 0 | 0
UMA_omat_m | 39 | 8 | 7 | 2 | 0 | 5 | 2 | 0 | 0 | 0 | 0 | 0 | 0
UMA_omat_s | 30 | 9 | 15 | 0 | 0 | 15 | 0 | 0 | 0 | 0 | 0 | 0 | 0

## AlphaNet
Adsorbate_name | MAE_total (eV) | MAE_normal (eV) | MAE_single (eV) | ADwT (%) | AMDwT (%) | Num_total | Num_normal | Num_adsorbate_migration | Anomaly count
[9 empty] | total | reproduction failure | unphysical relaxation | energy anomaly
Al2H4O5 | 0.9330721 | 0.4521012 | 0.1592944 | 71.55612 | 68.37808 | 4 | 2 | 2 | 0 | 0 | 0 | 0
ZrON2C4H12 | 0.1765683 | 0.1765683 | 0.1289953 | 91.07143 | 90.50336 | 2 | 2 | 0 | 0 | 0 | 0 | 0
Al2O3 | 0.9577847 | 0.9577847 | 0.9081135 | 94.54082 | 96.3255 | 2 | 2 | 0 | 0 | 0 | 0 | 0
ZrO3H2 | 0.8644569 | 0.8644569 | 0.8553874 | 85.57823 | 78.3557 | 2 | 2 | 0 | 0 | 0 | 0 | 0
ZrO2NC2H7 | 0.5158276 | 0.5158276 | 0.4379772 | 89.84694 | 86.1745 | 2 | 2 | 0 | 0 | 0 | 0 | 0
TiO2 | 0.232693 | 0.232693 | 0.4619048 | 95.35714 | 96.14094 | 2 | 2 | 0 | 0 | 0 | 0 | 0
AlH3O3 | 0.231471 | 0.231471 | 0.1749905 | 88.26531 | 86.91275 | 2 | 2 | 0 | 0 | 0 | 0 | 0
TiO3NC2H9 | 0.2822063 | 0 | 0.0558274 | 75.91837 | 64.53579 | 2 | 0 | 2 | 0 | 0 | 0 | 0
TiO3H2 | 0.5003901 | 0.5003901 | 0.7105151 | 92.60204 | 92.33221 | 2 | 2 | 0 | 0 | 0 | 0 | 0
TiO2NC2H7 | 0.3528394 | 0.3528394 | 0.3424215 | 91.07143 | 87.80201 | 2 | 2 | 0 | 0 | 0 | 0 | 0
TiO4H4 | 0.5824797 | 0.4417513 | 0.2560007 | 80.78231 | 65.46421 | 2 | 1 | 1 | 0 | 0 | 0 | 0
ZrN4C8H24 | 0.25142 | 0.326038 | 0.2952753 | 75.96939 | 72.69016 | 2 | 1 | 1 | 0 | 0 | 0 | 0
TiN4C8H24 | 0.2568993 | 0.3068078 | 0.2533768 | 79.7449 | 78.22148 | 2 | 1 | 1 | 0 | 0 | 0 | 0
AlC2H7O | 0.9724719 | 0.3853376 | 0.173659 | 71.15646 | 70.10067 | 2 | 1 | 1 | 0 | 0 | 0 | 0
TiON2C4H12 | 0.04027116 | 0.04027116 | 0.04608476 | 92.34694 | 91.42617 | 2 | 2 | 0 | 0 | 0 | 0 | 0
Al2H6O6 | 0.1027391 | 0.1027391 | 0.07038669 | 91.83673 | 92.43289 | 2 | 2 | 0 | 0 | 0 | 0 | 0
TiON3C6H19 | 0.1927097 | 0.1559415 | 0.2096994 | 84.28571 | 78.95973 | 2 | 1 | 1 | 0 | 0 | 0 | 0
ZrO2N2C4H14 | 0.475224 | 0 | 0.2221646 | 82.19388 | 63.7472 | 2 | 0 | 2 | 0 | 0 | 0 | 0
TiO2N2C4H14 | 0.3282436 | 0.3125751 | 0.1776241 | 86.0034 | 78.48993 | 2 | 1 | 1 | 0 | 0 | 0 | 0
Al2H3O5 | 0.2368863 | 0 | 0.1319427 | 69.16667 | 60.19016 | 2 | 0 | 2 | 0 | 0 | 0 | 0
ZrO3NC2H9 | 0.7683829 | 0 | 0.4500884 | 79.94898 | 64.25615 | 2 | 0 | 2 | 0 | 0 | 0 | 0
ZrO4H4 | 1.009241 | 0.977072 | 0.7905868 | 83.06122 | 67.29306 | 2 | 1 | 1 | 0 | 0 | 0 | 0
Al2H2O4 | 0.7938256 | 0.6978357 | 0.3206124 | 65.91837 | 65.2349 | 2 | 1 | 1 | 0 | 0 | 0 | 0
ZrON3C6H19 | 0.2259532 | 0.2856242 | 0.1155791 | 86.64966 | 86.93512 | 2 | 1 | 1 | 0 | 0 | 0 | 0
ZrO2 | 0.7583497 | 0.7583497 | 0.7421906 | 92.7551 | 90.65436 | 2 | 2 | 0 | 0 | 0 | 0 | 0
AlC3H9 | 0.06667982 | 0.06667982 | 0.1257371 | 91.22449 | 94.86577 | 2 | 2 | 0 | 0 | 0 | 0 | 0

## CHGNet
Adsorbate_name | MAE_total (eV) | MAE_normal (eV) | MAE_single (eV) | ADwT (%) | AMDwT (%) | Num_total | Num_normal | Num_adsorbate_migration | Anomaly count
[9 empty] | total | reproduction failure | unphysical relaxation | energy anomaly
Al2H4O5 | 0.680613 | 0.6536334 | 0.5300541 | 53.65646 | 55.73826 | 4 | 1 | 2 | 1 | 1 | 0 | 0
ZrON2C4H12 | 0.04323403 | 0.04323403 | 0.04666726 | 74.4898 | 75.01678 | 2 | 2 | 0 | 0 | 0 | 0 | 0
Al2O3 | 0.284895 | 0.284895 | 0.424017 | 86.22449 | 88.07047 | 2 | 2 | 0 | 0 | 0 | 0 | 0
ZrO3H2 | 0.07635619 | 0.07635619 | 0.07430333 | 83.43537 | 77.16443 | 2 | 2 | 0 | 0 | 0 | 0 | 0
ZrO2NC2H7 | 0.1076961 | 0.1076961 | 0.208263 | 74.91497 | 66.99664 | 2 | 2 | 0 | 0 | 0 | 0 | 0
TiO2 | 0.4772222 | 0.4772222 | 0.6073339 | 87.60204 | 89.22819 | 2 | 2 | 0 | 0 | 0 | 0 | 0
AlH3O3 | 0.3920547 | 0.3920547 | 0.4604503 | 83.33333 | 79.55817 | 2 | 2 | 0 | 0 | 0 | 0 | 0
TiO3NC2H9 | 0.06225655 | 0 | 0.5294507 | 59.06463 | 46.39262 | 2 | 0 | 2 | 0 | 0 | 0 | 0
TiO3H2 | 0.3892393 | 0.3140343 | 0.3946447 | 79.23469 | 58.77517 | 2 | 1 | 1 | 0 | 0 | 0 | 0
TiO2NC2H7 | 0.4169703 | 0.6003596 | 0.4503031 | 74.59184 | 67.12528 | 2 | 1 | 1 | 0 | 0 | 0 | 0
TiO4H4 | 0.1449333 | 0 | 0.4905489 | 73.52041 | 58.9094 | 2 | 0 | 2 | 0 | 0 | 0 | 0
ZrN4C8H24 | 1.026639 | 0 | 0.4912085 | 45.2551 | 46.39262 | 2 | 0 | 2 | 0 | 0 | 0 | 0
TiN4C8H24 | 0.7694045 | 0 | 0.346965 | 47.7551 | 46.93512 | 2 | 0 | 2 | 0 | 0 | 0 | 0
AlC2H7O | 1.203997 | 0 | 0.5176341 | 60.91837 | 60.29642 | 2 | 0 | 2 | 0 | 0 | 0 | 0
TiON2C4H12 | 0.3814051 | 0.3814051 | 0.4093363 | 77.2449 | 79.98322 | 2 | 2 | 0 | 0 | 0 | 0 | 0
Al2H6O6 | 0.1946861 | 0.3125962 | 0.1864527 | 68.87755 | 63.17673 | 2 | 1 | 1 | 0 | 0 | 0 | 0
TiON3C6H19 | 0.2575705 | 0 | 0.2544534 | 63.16327 | 57.2651 | 2 | 0 | 2 | 0 | 0 | 0 | 0
ZrO2N2C4H14 | 0.2903943 | 0.2168498 | 0.1746631 | 66.97279 | 62.39374 | 2 | 1 | 1 | 0 | 0 | 0 | 0
TiO2N2C4H14 | 0.2854134 | 0 | 0.4214665 | 62.78912 | 56.07383 | 2 | 0 | 2 | 0 | 0 | 0 | 0
Al2H3O5 | 1.643689 | 0 | 1.867727 | 76.0034 | 72.9698 | 2 | 0 | 1 | 1 | 0 | 0 | 1
ZrO3NC2H9 | 0.1559867 | 0 | 0.2027475 | 72.34694 | 53.76398 | 2 | 0 | 2 | 0 | 0 | 0 | 0
ZrO4H4 | 0.1136269 | 0 | 0.2844292 | 69.31973 | 51.08501 | 2 | 0 | 2 | 0 | 0 | 0 | 0
Al2H2O4 | 0.2425666 | 0.3041175 | 0.2778755 | 73.04422 | 71.80649 | 2 | 1 | 1 | 0 | 0 | 0 | 0
ZrON3C6H19 | 0.5207531 | 0 | 0.02989819 | 59.20068 | 56.1745 | 2 | 0 | 2 | 0 | 0 | 0 | 0
ZrO2 | 0.3670609 | 0.3670609 | 0.327327 | 87.90816 | 90.13423 | 2 | 2 | 0 | 0 | 0 | 0 | 0
AlC3H9 | 1.232097 | 0.1047812 | 0.1416732 | 67.34694 | 69.24497 | 2 | 1 | 1 | 0 | 0 | 0 | 0

## DP
Adsorbate_name | MAE_total (eV) | MAE_normal (eV) | MAE_single (eV) | ADwT (%) | AMDwT (%) | Num_total | Num_normal | Num_adsorbate_migration | Anomaly count
[9 empty] | total | reproduction failure | unphysical relaxation | energy anomaly
Al2H4O5 | 0.2305264 | 0.1820561 | 0.1537601 | 74.47279 | 78.15436 | 4 | 3 | 1 | 0 | 0 | 0 | 0
ZrON2C4H12 | 0.6942702 | 0.6942702 | 0.6814854 | 86.42857 | 90.97315 | 2 | 2 | 0 | 0 | 0 | 0 | 0
Al2O3 | 0.5510349 | 0.5510349 | 0.523863 | 87.09184 | 93.52349 | 2 | 2 | 0 | 0 | 0 | 0 | 0
ZrO3H2 | 0.1719723 | 0.1719723 | 0.2247383 | 87.80612 | 88.34452 | 2 | 2 | 0 | 0 | 0 | 0 | 0
ZrO2NC2H7 | 0.5527502 | 0.5527502 | 0.5747878 | 85.20408 | 86.57159 | 2 | 2 | 0 | 0 | 0 | 0 | 0
TiO2 | 0.3120422 | 0.3120422 | 0.4097817 | 88.82653 | 93.69128 | 2 | 2 | 0 | 0 | 0 | 0 | 0
AlH3O3 | 0.4059385 | 0.4059385 | 0.3338919 | 84.59184 | 87.56711 | 2 | 2 | 0 | 0 | 0 | 0 | 0
TiO3NC2H9 | 0.05176812 | 0.05176812 | 0.08526635 | 81.32653 | 79.47427 | 2 | 2 | 0 | 0 | 0 | 0 | 0
TiO3H2 | 0.2186135 | 0.2186135 | 0.2920094 | 88.97959 | 92.68456 | 2 | 2 | 0 | 0 | 0 | 0 | 0
TiO2NC2H7 | 0.7119216 | 0.5188991 | 0.466206 | 75.30612 | 74.21141 | 2 | 1 | 1 | 0 | 0 | 0 | 0
TiO4H4 | 0.2136409 | 0.2136409 | 0.2102066 | 85.37415 | 82.21477 | 2 | 2 | 0 | 0 | 0 | 0 | 0
ZrN4C8H24 | 0.1992792 | 0 | 0.04871783 | 67.85714 | 67.75168 | 2 | 0 | 2 | 0 | 0 | 0 | 0
TiN4C8H24 | 0.1544776 | 0.04365503 | 0.07209836 | 79.7449 | 79.56376 | 2 | 1 | 1 | 0 | 0 | 0 | 0
AlC2H7O | 0.6049248 | 0.4253201 | 0.3151896 | 62.44898 | 67.13087 | 2 | 1 | 1 | 0 | 0 | 0 | 0
TiON2C4H12 | 0.4590468 | 0.4590468 | 0.5080769 | 88.21429 | 92.36577 | 2 | 2 | 0 | 0 | 0 | 0 | 0
Al2H6O6 | 0.2247888 | 0.2247888 | 0.26458 | 83.43537 | 87.63423 | 2 | 2 | 0 | 0 | 0 | 0 | 0
TiON3C6H19 | 0.2899289 | 0.2233668 | 0.1160823 | 67.65306 | 67.70694 | 2 | 1 | 1 | 0 | 0 | 0 | 0
ZrO2N2C4H14 | 0.210408 | 0.07666788 | 0.1454195 | 78.2483 | 74.70358 | 2 | 1 | 1 | 0 | 0 | 0 | 0
TiO2N2C4H14 | 0.1170971 | 0.1170971 | 0.1614232 | 85 | 87.56711 | 2 | 2 | 0 | 0 | 0 | 0 | 0
Al2H3O5 | 0.331341 | 0 | 0.6247411 | 78.82653 | 76.82886 | 2 | 0 | 0 | 2 | 2 | 0 | 0
ZrO3NC2H9 | 0.3065298 | 0.08270505 | 0.02370827 | 78.33333 | 70.02237 | 2 | 1 | 1 | 0 | 0 | 0 | 0
ZrO4H4 | 0.1971664 | 0.1971664 | 0.2063869 | 84.64286 | 78.18792 | 2 | 2 | 0 | 0 | 0 | 0 | 0
Al2H2O4 | 0.4782501 | 0.4782501 | 0.4051432 | 81.22449 | 87.14765 | 2 | 2 | 0 | 0 | 0 | 0 | 0
ZrON3C6H19 | 0.1752579 | 0.1752579 | 0.1325157 | 87.19388 | 91.5604 | 2 | 2 | 0 | 0 | 0 | 0 | 0
ZrO2 | 0.3274013 | 0.3274013 | 0.3302958 | 89.23469 | 93.85906 | 2 | 2 | 0 | 0 | 0 | 0 | 0
AlC3H9 | 1.068277 | 0.06109525 | 0.03802031 | 67.21088 | 70.30201 | 2 | 1 | 0 | 1 | 1 | 0 | 0

## eqnorm
Adsorbate_name | MAE_total (eV) | MAE_normal (eV) | MAE_single (eV) | ADwT (%) | AMDwT (%) | Num_total | Num_normal | Num_adsorbate_migration | Anomaly count
[9 empty] | total | reproduction failure | unphysical relaxation | energy anomaly
Al2H4O5 | 0.5705039 | 0.3690279 | 0.5246868 | 77.93367 | 76.93792 | 4 | 3 | 1 | 0 | 0 | 0 | 0
ZrON2C4H12 | 0.2626597 | 0.2626597 | 0.4162242 | 87.55102 | 86.49329 | 2 | 2 | 0 | 0 | 0 | 0 | 0
Al2O3 | 0.1916523 | 0.1916523 | 0.3654327 | 91.47959 | 92.19799 | 2 | 2 | 0 | 0 | 0 | 0 | 0
ZrO3H2 | 0.1345737 | 0.1868166 | 0.1081722 | 87.89116 | 74.21141 | 2 | 1 | 1 | 0 | 0 | 0 | 0
ZrO2NC2H7 | 0.1367262 | 0.20544 | 0.2187305 | 85.68027 | 76.26957 | 2 | 1 | 1 | 0 | 0 | 0 | 0
TiO2 | 0.1868665 | 0.1868665 | 0.2615659 | 93.92857 | 93.13758 | 2 | 2 | 0 | 0 | 0 | 0 | 0
AlH3O3 | 0.1961528 | 0.1755931 | 0.3956996 | 79.96599 | 70.98993 | 2 | 1 | 1 | 0 | 0 | 0 | 0
TiO3NC2H9 | 0.09403298 | 0.05571554 | 0.1640942 | 75.10204 | 68.75839 | 2 | 1 | 1 | 0 | 0 | 0 | 0
TiO3H2 | 0.1081143 | 0.1081143 | 0.1205807 | 91.0034 | 78.09284 | 2 | 2 | 0 | 0 | 0 | 0 | 0
TiO2NC2H7 | 0.227624 | 0.227624 | 0.3269053 | 91.61565 | 88.57942 | 2 | 2 | 0 | 0 | 0 | 0 | 0
TiO4H4 | 0.2054254 | 0.1448007 | 0.008331486 | 79.13265 | 60.8557 | 2 | 1 | 1 | 0 | 0 | 0 | 0
ZrN4C8H24 | 0.2735148 | 0 | 0.4617334 | 80.69728 | 75.90045 | 2 | 0 | 2 | 0 | 0 | 0 | 0
TiN4C8H24 | 0.3349046 | 0 | 0.4827012 | 81.95578 | 77.7349 | 2 | 0 | 2 | 0 | 0 | 0 | 0
AlC2H7O | 0.703633 | 0.5117453 | 0.2119304 | 62.19388 | 63.2047 | 2 | 1 | 0 | 1 | 0 | 1 | 0
TiON2C4H12 | 0.3830454 | 0.3830454 | 0.5523722 | 87.39796 | 83.87584 | 2 | 2 | 0 | 0 | 0 | 0 | 0
Al2H6O6 | 0.2074449 | 0 | 0.3093698 | 84.5068 | 69.20582 | 2 | 0 | 2 | 0 | 0 | 0 | 0
TiON3C6H19 | 0.2312677 | 0 | 0.6801736 | 65.2381 | 63.6745 | 2 | 0 | 2 | 0 | 0 | 0 | 0
ZrO2N2C4H14 | 0.1313219 | 0 | 0.3338504 | 82.85714 | 71.566 | 2 | 0 | 2 | 0 | 0 | 0 | 0
TiO2N2C4H14 | 0.2071804 | 0 | 0.2399327 | 61.7517 | 52.36018 | 2 | 0 | 2 | 0 | 0 | 0 | 0
Al2H3O5 | 1.026891 | 0 | 0.8175633 | 70.91837 | 61.34228 | 2 | 0 | 2 | 0 | 0 | 0 | 0
ZrO3NC2H9 | 0.1664199 | 0 | 0.1338884 | 79.01361 | 64.28412 | 2 | 0 | 2 | 0 | 0 | 0 | 0
ZrO4H4 | 0.1596016 | 0.1596016 | 0.02508317 | 87.02381 | 69.75391 | 2 | 2 | 0 | 0 | 0 | 0 | 0
Al2H2O4 | 0.2178379 | 0.2178379 | 0.383966 | 85.45918 | 86.29195 | 2 | 2 | 0 | 0 | 0 | 0 | 0
ZrON3C6H19 | 0.2391346 | 0.2391346 | 0.5039509 | 80.90136 | 78.31096 | 2 | 2 | 0 | 0 | 0 | 0 | 0
ZrO2 | 0.2257836 | 0.2257836 | 0.169616 | 94.23469 | 93.27181 | 2 | 2 | 0 | 0 | 0 | 0 | 0
AlC3H9 | 0.1108207 | 0.1108207 | 0.1394691 | 91.68367 | 93.94295 | 2 | 2 | 0 | 0 | 0 | 0 | 0

## eSEN
Adsorbate_name | MAE_total (eV) | MAE_normal (eV) | MAE_single (eV) | ADwT (%) | AMDwT (%) | Num_total | Num_normal | Num_adsorbate_migration | Anomaly count
[9 empty] | total | reproduction failure | unphysical relaxation | energy anomaly
Al2H4O5 | 0.1359973 | 0.1359973 | 0.1354098 | 89.69388 | 93.75 | 4 | 4 | 0 | 0 | 0 | 0 | 0
ZrON2C4H12 | 0.1045787 | 0.1045787 | 0.115214 | 92.44898 | 94.41275 | 2 | 2 | 0 | 0 | 0 | 0 | 0
Al2O3 | 0.3955098 | 0.3955098 | 0.3946763 | 90.96939 | 94.96644 | 2 | 2 | 0 | 0 | 0 | 0 | 0
ZrO3H2 | 0.1195896 | 0.1195896 | 0.1067588 | 91.36054 | 86.74497 | 2 | 2 | 0 | 0 | 0 | 0 | 0
ZrO2NC2H7 | 0.0449907 | 0.0449907 | 0.06896226 | 93.41837 | 95.72148 | 2 | 2 | 0 | 0 | 0 | 0 | 0
TiO2 | 0.06144931 | 0.06144931 | 0.07601764 | 92.44898 | 95.31879 | 2 | 2 | 0 | 0 | 0 | 0 | 0
AlH3O3 | 0.06229676 | 0.06229676 | 0.05090989 | 88.92857 | 91.51007 | 2 | 2 | 0 | 0 | 0 | 0 | 0
TiO3NC2H9 | 0.1165631 | 0.1165631 | 0.1596997 | 86.20748 | 85.13982 | 2 | 2 | 0 | 0 | 0 | 0 | 0
TiO3H2 | 0.02060516 | 0.02060516 | 0.04811676 | 91.93878 | 92.53356 | 2 | 2 | 0 | 0 | 0 | 0 | 0
TiO2NC2H7 | 0.1671534 | 0.1671534 | 0.1533289 | 93.57143 | 95.90604 | 2 | 2 | 0 | 0 | 0 | 0 | 0
TiO4H4 | 0.098625 | 0.098625 | 0.1025198 | 90.05102 | 90.15101 | 2 | 2 | 0 | 0 | 0 | 0 | 0
ZrN4C8H24 | 0.3223444 | 0.6202122 | 0.5506006 | 77.9932 | 76.4877 | 2 | 1 | 1 | 0 | 0 | 0 | 0
TiN4C8H24 | 0.3705643 | 0.6213525 | 0.5445756 | 82.09184 | 79.74832 | 2 | 1 | 1 | 0 | 0 | 0 | 0
AlC2H7O | 0.5428783 | 0.1964325 | 0.26032 | 64.7449 | 68.27181 | 2 | 1 | 1 | 0 | 0 | 0 | 0
TiON2C4H12 | 0.3031046 | 0.3031046 | 0.2784769 | 94.13265 | 95.7047 | 2 | 2 | 0 | 0 | 0 | 0 | 0
Al2H6O6 | 0.3393534 | 0.3393534 | 0.3376673 | 91.58163 | 91.98546 | 2 | 2 | 0 | 0 | 0 | 0 | 0
TiON3C6H19 | 0.4659097 | 0.4659097 | 0.5004098 | 88.36735 | 91.34228 | 2 | 2 | 0 | 0 | 0 | 0 | 0
ZrO2N2C4H14 | 0.3168216 | 0.3168216 | 0.3500095 | 89.18367 | 89.41834 | 2 | 2 | 0 | 0 | 0 | 0 | 0
TiO2N2C4H14 | 0.2783791 | 0.3768781 | 0.3851201 | 77.04082 | 75.64318 | 2 | 1 | 1 | 0 | 0 | 0 | 0
Al2H3O5 | 0.4563802 | 0.6261114 | 0.1453578 | 81.19048 | 76.67226 | 2 | 1 | 1 | 0 | 0 | 0 | 0
ZrO3NC2H9 | 0.1888881 | 0.2247311 | 0.1884538 | 79.7619 | 72.44407 | 2 | 1 | 1 | 0 | 0 | 0 | 0
ZrO4H4 | 0.1184348 | 0.1184348 | 0.140087 | 90.91837 | 90.22931 | 2 | 2 | 0 | 0 | 0 | 0 | 0
Al2H2O4 | 0.3855729 | 0.3855729 | 0.3726601 | 89.23469 | 92.66779 | 2 | 2 | 0 | 0 | 0 | 0 | 0
ZrON3C6H19 | 0.4703053 | 0.4703053 | 0.4914387 | 92.5 | 94.0604 | 2 | 2 | 0 | 0 | 0 | 0 | 0
ZrO2 | 0.3352969 | 0.3352969 | 0.333133 | 92.70408 | 95.26846 | 2 | 2 | 0 | 0 | 0 | 0 | 0
AlC3H9 | 0.2674789 | 0.2674789 | 0.2636337 | 93.11224 | 95.30201 | 2 | 2 | 0 | 0 | 0 | 0 | 0

## GRACE
Adsorbate_name | MAE_total (eV) | MAE_normal (eV) | MAE_single (eV) | ADwT (%) | AMDwT (%) | Num_total | Num_normal | Num_adsorbate_migration | Anomaly count
[9 empty] | total | reproduction failure | unphysical relaxation | energy anomaly
Al2H4O5 | 0.2615761 | 0.3336267 | 0.4137445 | 76.17347 | 77.02181 | 4 | 3 | 1 | 0 | 0 | 0 | 0
ZrON2C4H12 | 0.5194086 | 0.5307249 | 0.3747797 | 80.56122 | 78.08725 | 2 | 1 | 1 | 0 | 0 | 0 | 0
Al2O3 | 0.6247538 | 0.6247538 | 0.5975952 | 90.15306 | 93.5906 | 2 | 2 | 0 | 0 | 0 | 0 | 0
ZrO3H2 | 0.1275779 | 0.1275779 | 0.1538354 | 90.91837 | 92.76846 | 2 | 2 | 0 | 0 | 0 | 0 | 0
ZrO2NC2H7 | 0.2056144 | 0.08715971 | 0.1695916 | 84.03061 | 73.32215 | 2 | 1 | 1 | 0 | 0 | 0 | 0
TiO2 | 0.3415688 | 0.3415688 | 0.3030453 | 91.63265 | 93.62416 | 2 | 2 | 0 | 0 | 0 | 0 | 0
AlH3O3 | 0.4317917 | 0.4317917 | 0.3962223 | 88.87755 | 92.08054 | 2 | 2 | 0 | 0 | 0 | 0 | 0
TiO3NC2H9 | 0.1926388 | 0.1926388 | 0.172625 | 80.71429 | 76.10738 | 2 | 2 | 0 | 0 | 0 | 0 | 0
TiO3H2 | 0.2177465 | 0.2177465 | 0.1207622 | 90.35714 | 88.07047 | 2 | 2 | 0 | 0 | 0 | 0 | 0
TiO2NC2H7 | 0.4744017 | 0.2175521 | 0.1284548 | 73.62245 | 63.42282 | 2 | 1 | 1 | 0 | 0 | 0 | 0
TiO4H4 | 0.4064197 | 0.2754529 | 0.2325247 | 79.08163 | 64.37919 | 2 | 1 | 1 | 0 | 0 | 0 | 0
ZrN4C8H24 | 0.4244205 | 0 | 0.2556934 | 54.7449 | 52.90268 | 2 | 0 | 2 | 0 | 0 | 0 | 0
TiN4C8H24 | 0.2914909 | 0 | 0.2493709 | 72.70408 | 68.12081 | 2 | 0 | 2 | 0 | 0 | 0 | 0
AlC2H7O | 0.9371854 | 0 | 0.5251323 | 54.89796 | 54.37919 | 2 | 0 | 2 | 0 | 0 | 0 | 0
TiON2C4H12 | 0.4398043 | 0.4398565 | 0.2161693 | 81.17347 | 77.98658 | 2 | 1 | 1 | 0 | 0 | 0 | 0
Al2H6O6 | 0.06512396 | 0.06512396 | 0.1072356 | 80.81633 | 80.68792 | 2 | 2 | 0 | 0 | 0 | 0 | 0
TiON3C6H19 | 0.7213734 | 0 | 0.1304713 | 61.93878 | 63.62416 | 2 | 0 | 2 | 0 | 0 | 0 | 0
ZrO2N2C4H14 | 0.3228309 | 0 | 0.1507214 | 76.07143 | 62.01342 | 2 | 0 | 2 | 0 | 0 | 0 | 0
TiO2N2C4H14 | 0.6179419 | 0.1860569 | 0.2045076 | 63.52041 | 59.37919 | 2 | 1 | 1 | 0 | 0 | 0 | 0
Al2H3O5 | 2.245839 | 0 | 1.461691 | 81.78571 | 76.1745 | 2 | 0 | 1 | 1 | 0 | 0 | 1
ZrO3NC2H9 | 0.3443413 | 0.1306641 | 0.2052405 | 77.60204 | 61.54362 | 2 | 1 | 1 | 0 | 0 | 0 | 0
ZrO4H4 | 0.6834449 | 0.6834449 | 0.6203376 | 85.71429 | 83.9094 | 2 | 2 | 0 | 0 | 0 | 0 | 0
Al2H2O4 | 0.7255033 | 0.7255033 | 0.7529072 | 81.88776 | 84.09396 | 2 | 2 | 0 | 0 | 0 | 0 | 0
ZrON3C6H19 | 0.9721448 | 0 | 0.07871553 | 63.82653 | 63.40604 | 2 | 0 | 2 | 0 | 0 | 0 | 0
ZrO2 | 0.4956301 | 0.4956301 | 0.5178026 | 92.14286 | 94.89933 | 2 | 2 | 0 | 0 | 0 | 0 | 0
AlC3H9 | 1.134339 | 0.03934563 | 0.02640882 | 69.38776 | 71.35906 | 2 | 1 | 1 | 0 | 0 | 0 | 0

## MACE
Adsorbate_name | MAE_total (eV) | MAE_normal (eV) | MAE_single (eV) | ADwT (%) | AMDwT (%) | Num_total | Num_normal | Num_adsorbate_migration | Anomaly count
[9 empty] | total | reproduction failure | unphysical relaxation | energy anomaly
Al2H4O5 | 0.6482875 | 0.7710404 | 1.332342 | 70.15306 | 67.86913 | 4 | 2 | 2 | 0 | 0 | 0 | 0
ZrON2C4H12 | 0.404246 | 0 | 0.6158244 | 76.53061 | 73.6745 | 2 | 0 | 2 | 0 | 0 | 0 | 0
Al2O3 | 0.7363147 | 0.7363147 | 0.9645633 | 84.43878 | 89.02685 | 2 | 2 | 0 | 0 | 0 | 0 | 0
ZrO3H2 | 0.7126019 | 0.608605 | 0.7016156 | 84.79592 | 76.59396 | 2 | 1 | 1 | 0 | 0 | 0 | 0
ZrO2NC2H7 | 0.4975811 | 0 | 0.6640964 | 78.06122 | 65.27405 | 2 | 0 | 2 | 0 | 0 | 0 | 0
TiO2 | 1.052513 | 1.052513 | 1.250229 | 89.03061 | 90.45302 | 2 | 2 | 0 | 0 | 0 | 0 | 0
AlH3O3 | 0.3836528 | 0.3836528 | 0.5075656 | 86.53061 | 89.1443 | 2 | 2 | 0 | 0 | 0 | 0 | 0
TiO3NC2H9 | 0.6672757 | 0.6672757 | 0.8457501 | 86.53061 | 78.40604 | 2 | 2 | 0 | 0 | 0 | 0 | 0
TiO3H2 | 0.7895154 | 0.7895154 | 0.9445753 | 86.47959 | 86.51007 | 2 | 2 | 0 | 0 | 0 | 0 | 0
TiO2NC2H7 | 0.2202616 | 0 | 0.6672068 | 68.14626 | 57.05817 | 2 | 0 | 2 | 0 | 0 | 0 | 0
TiO4H4 | 0.3243216 | 0.6041815 | 0.5865362 | 76.92177 | 66.61633 | 2 | 1 | 1 | 0 | 0 | 0 | 0
ZrN4C8H24 | 0.5796976 | 0 | 0.3903818 | 45.96939 | 46.81208 | 2 | 0 | 2 | 0 | 0 | 0 | 0
TiN4C8H24 | 0.5719856 | 0 | 0.344278715 | 65.01701 | 53.03132 | 2 | 0 | 2 | 0 | 0 | 0 | 0
AlC2H7O | 2.132098 | 0 | 0.130128 | 45.45918 | 46.5604 | 2 | 0 | 2 | 0 | 0 | 0 | 0
TiON2C4H12 | 0.3915903 | 0 | 0.5857737 | 76.53061 | 73.94295 | 2 | 0 | 2 | 0 | 0 | 0 | 0
Al2H6O6 | 0.3426874 | 0.3407258 | 0.5543344 | 69.84694 | 63.08725 | 2 | 1 | 1 | 0 | 0 | 0 | 0
TiON3C6H19 | 0.3824942 | 0 | 0.4192941 | 54.4898 | 54.28412 | 2 | 0 | 2 | 0 | 0 | 0 | 0
ZrO2N2C4H14 | 0.3251004 | 0 | 0.4390445 | 62.70408 | 59.46868 | 2 | 0 | 2 | 0 | 0 | 0 | 0
TiO2N2C4H14 | 0.3167244 | 0.4016278 | 0.6845891 | 69.04762 | 65 | 2 | 1 | 1 | 0 | 0 | 0 | 0
Al2H3O5 | 2.138315 | 0 | 2.457719 | 65.83333 | 60.32998 | 2 | 0 | 2 | 0 | 0 | 0 | 0
ZrO3NC2H9 | 0.2422176 | 0 | 0.4210664 | 74.01361 | 64.24497 | 2 | 0 | 2 | 0 | 0 | 0 | 0
ZrO4H4 | 0.2547721 | 0 | 0.1652313 | 71.81973 | 62.94743 | 2 | 0 | 2 | 0 | 0 | 0 | 0
Al2H2O4 | 1.270704 | 1.242581 | 1.488767 | 79.38776 | 79.6868 | 2 | 1 | 1 | 0 | 0 | 0 | 0
ZrON3C6H19 | 0.8049251 | 0 | 0.2927156 | 57.90816 | 56.4094 | 2 | 0 | 2 | 0 | 0 | 0 | 0
ZrO2 | 0.3984821 | 0.3984821 | 0.55428 | 87.55102 | 89.09396 | 2 | 2 | 0 | 0 | 0 | 0 | 0
AlC3H9 | 0.206211 | 0.206211 | 0.2262916 | 88.46939 | 91.14094 | 2 | 2 | 0 | 0 | 0 | 0 | 0

## MATLANTISv8
Adsorbate_name | MAE_total (eV) | MAE_normal (eV) | MAE_single (eV) | ADwT (%) | AMDwT (%) | Num_total | Num_normal | Num_adsorbate_migration | Anomaly count
[9 empty] | total | reproduction failure | unphysical relaxation | energy anomaly
Al2H4O5 | 0.1810228 | 0.1810228 | 0.2219163 | 82.39796 | 88.70805 | 4 | 4 | 0 | 0 | 0 | 0 | 0
ZrON2C4H12 | 0.1435559 | 0.1435559 | 0.1629112 | 90.35714 | 92.85235 | 2 | 2 | 0 | 0 | 0 | 0 | 0
Al2O3 | 0.2124786 | 0.2124786 | 0.1984961 | 87.34694 | 92.80201 | 2 | 2 | 0 | 0 | 0 | 0 | 0
ZrO3H2 | 0.1437803 | 0.1437803 | 0.08604845 | 88.41837 | 88.37248 | 2 | 2 | 0 | 0 | 0 | 0 | 0
ZrO2NC2H7 | 0.05045406 | 0.05045406 | 0.0807392 | 90.96939 | 93.42282 | 2 | 2 | 0 | 0 | 0 | 0 | 0
TiO2 | 0.1937452 | 0.1937452 | 0.1371664 | 89.69388 | 93.08725 | 2 | 2 | 0 | 0 | 0 | 0 | 0
AlH3O3 | 0.01891944 | 0.01891944 | 0.08601614 | 84.03061 | 89.09396 | 2 | 2 | 0 | 0 | 0 | 0 | 0
TiO3NC2H9 | 0.2122162 | 0.2122162 | 0.2955599 | 84.94898 | 84.31208 | 2 | 2 | 0 | 0 | 0 | 0 | 0
TiO3H2 | 0.1633587 | 0.1633587 | 0.06251758 | 89.59184 | 92.46644 | 2 | 2 | 0 | 0 | 0 | 0 | 0
TiO2NC2H7 | 0.1690482 | 0.1690482 | 0.1947841 | 89.94898 | 92.53356 | 2 | 2 | 0 | 0 | 0 | 0 | 0
TiO4H4 | 0.1482847 | 0.1482847 | 0.1595957 | 87.65306 | 89.0604 | 2 | 2 | 0 | 0 | 0 | 0 | 0
ZrN4C8H24 | 0.3106332 | 0.5637256 | 0.5328082 | 71.32653 | 71.22483 | 2 | 1 | 1 | 0 | 0 | 0 | 0
TiN4C8H24 | 0.3838923 | 0.7104456 | 0.5329051 | 79.55782 | 77.60067 | 2 | 1 | 1 | 0 | 0 | 0 | 0
AlC2H7O | 0.4111208 | 0.1329553 | 0.3073378 | 59.4898 | 65.57047 | 2 | 1 | 1 | 0 | 0 | 0 | 0
TiON2C4H12 | 0.3163684 | 0.3163684 | 0.3330952 | 88.97959 | 91.76174 | 2 | 2 | 0 | 0 | 0 | 0 | 0
Al2H6O6 | 0.3547451 | 0.3547451 | 0.362611 | 85.96939 | 91.00671 | 2 | 2 | 0 | 0 | 0 | 0 | 0
TiON3C6H19 | 0.5554932 | 0.5554932 | 0.6554 | 83.77551 | 86.42617 | 2 | 2 | 0 | 0 | 0 | 0 | 0
ZrO2N2C4H14 | 0.3472502 | 0.3472502 | 0.3678396 | 90.35714 | 91.76174 | 2 | 2 | 0 | 0 | 0 | 0 | 0
TiO2N2C4H14 | 0.2113773 | 0.2493052 | 0.406064 | 72.21088 | 71.1689 | 2 | 1 | 1 | 0 | 0 | 0 | 0
Al2H3O5 | 0.8440828 | 0.8440828 | 0.2517255 | 79.13265 | 84.98322 | 2 | 2 | 0 | 0 | 0 | 0 | 0
ZrO3NC2H9 | 0.122171 | 0 | 0.2204092 | 72.2449 | 52.98098 | 2 | 0 | 2 | 0 | 0 | 0 | 0
ZrO4H4 | 0.1563937 | 0.1563937 | 0.1998079 | 83.23129 | 77.57271 | 2 | 2 | 0 | 0 | 0 | 0 | 0
Al2H2O4 | 0.1159265 | 0.1159265 | 0.1388236 | 85.71429 | 90.73826 | 2 | 2 | 0 | 0 | 0 | 0 | 0
ZrON3C6H19 | 0.5620217 | 0.5620217 | 0.6476425 | 85.30612 | 88.3557 | 2 | 2 | 0 | 0 | 0 | 0 | 0
ZrO2 | 0.0349401 | 0.0349401 | 0.08235248 | 89.94898 | 93.23826 | 2 | 2 | 0 | 0 | 0 | 0 | 0
AlC3H9 | 0.2594172 | 0.2594172 | 0.2532115 | 89.7449 | 93.32215 | 2 | 2 | 0 | 0 | 0 | 0 | 0

## MATLANTISv8_D3
Adsorbate_name | MAE_total (eV) | MAE_normal (eV) | MAE_single (eV) | ADwT (%) | AMDwT (%) | Num_total | Num_normal | Num_adsorbate_migration | Anomaly count
[9 empty] | total | reproduction failure | unphysical relaxation | energy anomaly
Al2H4O5 | 2.046444 | 0.9579512 | 0.7570163 | 52.21939 | 62.60067 | 4 | 2 | 1 | 1 | 1 | 0 | 0
ZrON2C4H12 | 1.38359 | 1.38359 | 1.2464 | 70.30612 | 80.87248 | 2 | 2 | 0 | 0 | 0 | 0 | 0
Al2O3 | 1.351972 | 1.351972 | 1.319628 | 73.16327 | 86.1745 | 2 | 2 | 0 | 0 | 0 | 0 | 0
ZrO3H2 | 0.5789774 | 0.5789774 | 0.6247735 | 74.65986 | 80.20694 | 2 | 2 | 0 | 0 | 0 | 0 | 0
ZrO2NC2H7 | 1.053192 | 1.053192 | 0.9769493 | 71.39456 | 79.066 | 2 | 2 | 0 | 0 | 0 | 0 | 0
TiO2 | 0.9053947 | 0.9053947 | 0.8005053 | 76.17347 | 85.87248 | 2 | 2 | 0 | 0 | 0 | 0 | 0
AlH3O3 | 0.8858826 | 0.8858826 | 0.8225505 | 69.7449 | 81.94631 | 2 | 2 | 0 | 0 | 0 | 0 | 0
TiO3NC2H9 | 0.6766286 | 0.5332437 | 0.4376584 | 64.45578 | 70.29642 | 2 | 1 | 1 | 0 | 0 | 0 | 0
TiO3H2 | 0.5910401 | 0.5910401 | 0.6538789 | 75.86735 | 85.75503 | 2 | 2 | 0 | 0 | 0 | 0 | 0
TiO2NC2H7 | 1.347722 | 1.087174 | 0.8930618 | 62.5 | 66.42617 | 2 | 1 | 1 | 0 | 0 | 0 | 0
TiO4H4 | 0.7433522 | 0.7433522 | 0.5914043 | 68.87755 | 72.78523 | 2 | 2 | 0 | 0 | 0 | 0 | 0
ZrN4C8H24 | 1.156513 | 0 | 0.8698668 | 52.5 | 58.07047 | 2 | 0 | 2 | 0 | 0 | 0 | 0
TiN4C8H24 | 1.016994 | 0 | 0.8102282 | 58.72449 | 61.14094 | 2 | 0 | 2 | 0 | 0 | 0 | 0
AlC2H7O | 1.318922 | 0 | 0.6124093 | 45.56122 | 57.51678 | 2 | 0 | 2 | 0 | 0 | 0 | 0
TiON2C4H12 | 1.213801 | 1.213801 | 1.093009 | 69.89796 | 80.15101 | 2 | 2 | 0 | 0 | 0 | 0 | 0
Al2H6O6 | 0.8600552 | 0.9331386 | 0.5273386 | 45.81633 | 55.62081 | 2 | 1 | 1 | 0 | 0 | 0 | 0
TiON3C6H19 | 1.57803 | 1.372677 | 1.048914 | 49.4898 | 58.10403 | 2 | 1 | 1 | 0 | 0 | 0 | 0
ZrO2N2C4H14 | 1.121503 | 0.9555477 | 0.9474297 | 63.16327 | 67.60067 | 2 | 1 | 1 | 0 | 0 | 0 | 0
TiO2N2C4H14 | 1.451346 | 1.153742 | 0.887694 | 54.65986 | 57.56711 | 2 | 1 | 1 | 0 | 0 | 0 | 0
Al2H3O5 | 0.8400374 | 0.6604633 | 1.186005 | 58.41837 | 58.50112 | 2 | 1 | 1 | 0 | 0 | 0 | 0
ZrO3NC2H9 | 1.143825 | 0 | 0.6598997 | 57.55102 | 44.47987 | 2 | 0 | 2 | 0 | 0 | 0 | 0
ZrO4H4 | 0.9735332 | 0.9380352 | 0.7009864 | 66.12245 | 62.95302 | 2 | 1 | 1 | 0 | 0 | 0 | 0
Al2H2O4 | 1.060871 | 1.060871 | 0.983512 | 68.52041 | 80.80537 | 2 | 2 | 0 | 0 | 0 | 0 | 0
ZrON3C6H19 | 1.462028 | 1.355551 | 1.018158 | 58.16327 | 59.21141 | 2 | 1 | 1 | 0 | 0 | 0 | 0
ZrO2 | 0.7169645 | 0.7169645 | 0.6142993 | 76.07143 | 85.03356 | 2 | 2 | 0 | 0 | 0 | 0 | 0
AlC3H9 | 0.06321064 | 0.06321064 | 0.09442495 | 79.69388 | 88.00336 | 2 | 2 | 0 | 0 | 0 | 0 | 0

## MatterSim
Adsorbate_name | MAE_total (eV) | MAE_normal (eV) | MAE_single (eV) | ADwT (%) | AMDwT (%) | Num_total | Num_normal | Num_adsorbate_migration | Anomaly count
[9 empty] | total | reproduction failure | unphysical relaxation | energy anomaly
Al2H4O5 | 0.5984119 | 0.3325962 | 0.3228855 | 64.30272 | 58.17394 | 4 | 1 | 3 | 0 | 0 | 0 | 0
ZrON2C4H12 | 1.041425 | 0 | 0.4301503 | 67.09184 | 56.84004 | 2 | 0 | 2 | 0 | 0 | 0 | 0
Al2O3 | 0.1908408 | 0.1908408 | 0.1561438 | 90.10204 | 93.05369 | 2 | 2 | 0 | 0 | 0 | 0 | 0
ZrO3H2 | 0.5551269 | 0 | 0.1360347 | 68.7415 | 48.15436 | 2 | 0 | 2 | 0 | 0 | 0 | 0
ZrO2NC2H7 | 0.7146725 | 0.5911146 | 0.3275265 | 77.04082 | 65.36913 | 2 | 1 | 1 | 0 | 0 | 0 | 0
TiO2 | 0.6518519 | 0.6518519 | 0.6265986 | 92.14286 | 92.76846 | 2 | 2 | 0 | 0 | 0 | 0 | 0
AlH3O3 | 0.5420579 | 0 | 0.2736234 | 73.11224 | 59.13311 | 2 | 0 | 2 | 0 | 0 | 0 | 0
TiO3NC2H9 | 0.5416095 | 0 | 0.1030534 | 66.12245 | 54.78188 | 2 | 0 | 2 | 0 | 0 | 0 | 0
TiO3H2 | 0.3415041 | 0.208377 | 0.140687 | 83.91156 | 68.03691 | 2 | 1 | 1 | 0 | 0 | 0 | 0
TiO2NC2H7 | 1.02761 | 0.5889104 | 0.3066396 | 75.20408 | 65.16779 | 2 | 1 | 1 | 0 | 0 | 0 | 0
TiO4H4 | 0.3700373 | 0 | 0.1382462 | 81.87075 | 62.94743 | 2 | 0 | 2 | 0 | 0 | 0 | 0
ZrN4C8H24 | 1.901899 | 0 | 0.3744787 | 47.14286 | 48.15436 | 2 | 0 | 2 | 0 | 0 | 0 | 0
TiN4C8H24 | 1.77132 | 0 | 0.4023544 | 47.14286 | 48.15436 | 2 | 0 | 2 | 0 | 0 | 0 | 0
AlC2H7O | 1.614686 | 0 | 0.5760524 | 56.4966 | 57.31544 | 2 | 0 | 2 | 0 | 0 | 0 | 0
TiON2C4H12 | 1.112751 | 0 | 0.4072531 | 67.80612 | 52.24832 | 2 | 0 | 2 | 0 | 0 | 0 | 0
Al2H6O6 | 0.3240721 | 0 | 0.1850412 | 47.84014 | 47.85235 | 2 | 0 | 2 | 0 | 0 | 0 | 0
TiON3C6H19 | 2.078326 | 0 | 0.2629874 | 47.14286 | 48.15436 | 2 | 0 | 2 | 0 | 0 | 0 | 0
ZrO2N2C4H14 | 1.287297 | 0 | 0.08897065 | 54.96599 | 48.99329 | 2 | 0 | 1 | 1 | 1 | 0 | 0
TiO2N2C4H14 | 1.263859 | 0 | 0.2018563 | 61.30952 | 50.55928 | 2 | 0 | 2 | 0 | 0 | 0 | 0
Al2H3O5 | 0.190277 | 0 | 0.3527196 | 67.21088 | 61.85123 | 2 | 0 | 2 | 0 | 0 | 0 | 0
ZrO3NC2H9 | 0.8206633 | 0 | 0.1180571 | 71.54762 | 52.58389 | 2 | 0 | 2 | 0 | 0 | 0 | 0
ZrO4H4 | 0.675053 | 0 | 0.08805694 | 74.54082 | 54.31767 | 2 | 0 | 1 | 1 | 1 | 0 | 0
Al2H2O4 | 0.3603253 | 0.2065751 | 0.332418 | 63.92857 | 61.67785 | 2 | 1 | 1 | 0 | 0 | 0 | 0
ZrON3C6H19 | 2.056268 | 0 | 0.1885387 | 52.04082 | 48.15436 | 2 | 0 | 2 | 0 | 0 | 0 | 0
ZrO2 | 0.8714726 | 0.8714726 | 0.821727 | 92.60204 | 93.79195 | 2 | 2 | 0 | 0 | 0 | 0 | 0
AlC3H9 | 0.2664062 | 0.1987372 | 0.1130554 | 79.79592 | 81.18568 | 2 | 1 | 1 | 0 | 0 | 0 | 0

## ORB
Adsorbate_name | MAE_total (eV) | MAE_normal (eV) | MAE_single (eV) | ADwT (%) | AMDwT (%) | Num_total | Num_normal | Num_adsorbate_migration | Anomaly count
[9 empty] | total | reproduction failure | unphysical relaxation | energy anomaly
Al2H4O5 | 0.3442752 | 0.3442752 | 0.3259656 | 78.59694 | 82.44966 | 4 | 4 | 0 | 0 | 0 | 0 | 0
ZrON2C4H12 | 0.2680071 | 0.2680071 | 0.2391909 | 79.03061 | 86.14094 | 2 | 2 | 0 | 0 | 0 | 0 | 0
Al2O3 | 0.3009042 | 0.3009042 | 0.2060235 | 83.48639 | 91.28076 | 2 | 2 | 0 | 0 | 0 | 0 | 0
ZrO3H2 | 0.1701367 | 0.1701367 | 0.08197524 | 81.07143 | 86.81208 | 2 | 2 | 0 | 0 | 0 | 0 | 0
ZrO2NC2H7 | 0.2050589 | 0.2050589 | 0.2304119 | 78.45238 | 84.65324 | 2 | 2 | 0 | 0 | 0 | 0 | 0
TiO2 | 0.1308972 | 0.1308972 | 0.1109069 | 81.9898 | 90.31879 | 2 | 2 | 0 | 0 | 0 | 0 | 0
AlH3O3 | 0.153894 | 0.153894 | 0.1096359 | 76.87075 | 80.00559 | 2 | 2 | 0 | 0 | 0 | 0 | 0
TiO3NC2H9 | 0.1942966 | 0.03521921 | 0.1117847 | 72.41497 | 74.37919 | 2 | 1 | 1 | 0 | 0 | 0 | 0
TiO3H2 | 0.2945852 | 0.2945852 | 0.09558005 | 81.32653 | 85.5481 | 2 | 2 | 0 | 0 | 0 | 0 | 0
TiO2NC2H7 | 0.1611877 | 0.1611877 | 0.137969 | 81.03741 | 88.00336 | 2 | 2 | 0 | 0 | 0 | 0 | 0
TiO4H4 | 0.1585995 | 0.1585995 | 0.121071 | 79.55782 | 86.02349 | 2 | 2 | 0 | 0 | 0 | 0 | 0
ZrN4C8H24 | 0.4901785 | 0.521664 | 0.2420782 | 58.53741 | 61.19128 | 2 | 1 | 1 | 0 | 0 | 0 | 0
TiN4C8H24 | 0.3910247 | 0.411927 | 0.2225906 | 61.90476 | 63.80313 | 2 | 1 | 1 | 0 | 0 | 0 | 0
AlC2H7O | 0.6887118 | 0.08801039 | 0.1670482 | 56.02041 | 61.87919 | 2 | 1 | 1 | 0 | 0 | 0 | 0
TiON2C4H12 | 0.2785677 | 0.2785677 | 0.2484316 | 79.33673 | 86.39262 | 2 | 2 | 0 | 0 | 0 | 0 | 0
Al2H6O6 | 0.09178372 | 0.09178372 | 0.1304266 | 73.06122 | 75.9396 | 2 | 2 | 0 | 0 | 0 | 0 | 0
TiON3C6H19 | 0.1526806 | 0.2317233 | 0.1673749 | 72.56803 | 72.82998 | 2 | 1 | 1 | 0 | 0 | 0 | 0
ZrO2N2C4H14 | 0.169795 | 0.3070902 | 0.213603 | 74.52381 | 64.78747 | 2 | 1 | 1 | 0 | 0 | 0 | 0
TiO2N2C4H14 | 0.3432595 | 0.3432595 | 0.2690865 | 81.02041 | 85 | 2 | 2 | 0 | 0 | 0 | 0 | 0
Al2H3O5 | 0.6724141 | 0.8652776 | 0.2186368 | 76.93878 | 72.76286 | 2 | 1 | 1 | 0 | 0 | 0 | 0
ZrO3NC2H9 | 0.2382201 | 0.3896488 | 0.1686095 | 69.26871 | 56.05145 | 2 | 1 | 1 | 0 | 0 | 0 | 0
ZrO4H4 | 0.1247903 | 0.1247903 | 0.04196557 | 78.48639 | 78.33893 | 2 | 2 | 0 | 0 | 0 | 0 | 0
Al2H2O4 | 0.2481168 | 0.2481168 | 0.227958 | 78.7585 | 84.54139 | 2 | 2 | 0 | 0 | 0 | 0 | 0
ZrON3C6H19 | 0.2153334 | 0.2902323 | 0.2019591 | 75.17007 | 74.97204 | 2 | 1 | 1 | 0 | 0 | 0 | 0
ZrO2 | 0.1977856 | 0.1977856 | 0.2505982 | 82.34694 | 90.13982 | 2 | 2 | 0 | 0 | 0 | 0 | 0
AlC3H9 | 0.1901227 | 0.02400676 | 0.1258431 | 66.41156 | 71.62192 | 2 | 1 | 0 | 1 | 1 | 0 | 0

## SevenNet
Adsorbate_name | MAE_total (eV) | MAE_normal (eV) | MAE_single (eV) | ADwT (%) | AMDwT (%) | Num_total | Num_normal | Num_adsorbate_migration | Anomaly count
[9 empty] | total | reproduction failure | unphysical relaxation | energy anomaly
Al2H4O5 | 0.8945765 | 0.0953983 | 0.1347156 | 64.7534 | 65.0755 | 4 | 2 | 2 | 0 | 0 | 0 | 0
ZrON2C4H12 | 0.1298312 | 0.1298312 | 0.1043032 | 88.92857 | 90.80537 | 2 | 2 | 0 | 0 | 0 | 0 | 0
Al2O3 | 0.3456459 | 0.3456459 | 0.3335858 | 88.41837 | 93.37248 | 2 | 2 | 0 | 0 | 0 | 0 | 0
ZrO3H2 | 0.7356098 | 0.7356098 | 0.6877467 | 88.57143 | 84.11633 | 2 | 2 | 0 | 0 | 0 | 0 | 0
ZrO2NC2H7 | 0.3738979 | 0.3738979 | 0.3453411 | 88.92857 | 86.22483 | 2 | 2 | 0 | 0 | 0 | 0 | 0
TiO2 | 0.2421992 | 0.2421992 | 0.1923487 | 92.04082 | 93.94295 | 2 | 2 | 0 | 0 | 0 | 0 | 0
AlH3O3 | 0.5847157 | 0.5847157 | 0.5089902 | 80.81633 | 77.35459 | 2 | 2 | 0 | 0 | 0 | 0 | 0
TiO3NC2H9 | 0.2789447 | 0.2469058 | 0.05317569 | 68.29932 | 62.51678 | 2 | 1 | 1 | 0 | 0 | 0 | 0
TiO3H2 | 0.3650218 | 0.3650218 | 0.3153697 | 89.89796 | 87.71812 | 2 | 2 | 0 | 0 | 0 | 0 | 0
TiO2NC2H7 | 0.4981031 | 0.2004522 | 0.2049322 | 77.78912 | 72.84676 | 2 | 1 | 1 | 0 | 0 | 0 | 0
TiO4H4 | 0.3451006 | 0.3117464 | 0.1128504 | 78.29932 | 64.69799 | 2 | 1 | 1 | 0 | 0 | 0 | 0
ZrN4C8H24 | 0.3652368 | 0 | 0.6273371 | 71.32653 | 68.62416 | 2 | 0 | 2 | 0 | 0 | 0 | 0
TiN4C8H24 | 0.352971 | 0 | 0.5820206 | 73.26531 | 67.30425 | 2 | 0 | 2 | 0 | 0 | 0 | 0
AlC2H7O | 1.461364 | 0 | 0.383372 | 43.72449 | 46.67785 | 2 | 0 | 2 | 0 | 0 | 0 | 0
TiON2C4H12 | 0.1415674 | 0.1415674 | 0.1616709 | 88.31633 | 90.18456 | 2 | 2 | 0 | 0 | 0 | 0 | 0
Al2H6O6 | 0.1728736 | 0.0003403871 | 0.02313316 | 63.97959 | 66.96309 | 2 | 1 | 1 | 0 | 0 | 0 | 0
TiON3C6H19 | 0.147363 | 0 | 0.3570077 | 74.23469 | 70.52013 | 2 | 0 | 2 | 0 | 0 | 0 | 0
ZrO2N2C4H14 | 0.2605023 | 0.3091502 | 0.1168485 | 73.41837 | 71.14094 | 2 | 1 | 1 | 0 | 0 | 0 | 0
TiO2N2C4H14 | 0.4310738 | 0 | 0.1150338 | 69.4898 | 65.72148 | 2 | 0 | 2 | 0 | 0 | 0 | 0
Al2H3O5 | 0.5205472 | 0.7212994 | 0.08356979 | 70.81633 | 68.2047 | 2 | 1 | 1 | 0 | 0 | 0 | 0
ZrO3NC2H9 | 0.7637824 | 0.658913 | 0.4068831 | 65.96939 | 61.00671 | 2 | 1 | 1 | 0 | 0 | 0 | 0
ZrO4H4 | 0.7174858 | 0.7174858 | 0.556147 | 84.38776 | 76.12416 | 2 | 2 | 0 | 0 | 0 | 0 | 0
Al2H2O4 | 0.3065457 | 0.3065457 | 0.2614502 | 83.06122 | 85 | 2 | 2 | 0 | 0 | 0 | 0 | 0
ZrON3C6H19 | 0.05939343 | 0.08049523 | 0.22029 | 70.5102 | 72.25951 | 2 | 1 | 1 | 0 | 0 | 0 | 0
ZrO2 | 0.6409714 | 0.6409714 | 0.6988823 | 91.73469 | 92.44966 | 2 | 2 | 0 | 0 | 0 | 0 | 0
AlC3H9 | 0.01939092 | 0.01939092 | 0.08092199 | 86.93878 | 92.13087 | 2 | 2 | 0 | 0 | 0 | 0 | 0

## UMA_oc20_m
Adsorbate_name | MAE_total (eV) | MAE_normal (eV) | MAE_single (eV) | ADwT (%) | AMDwT (%) | Num_total | Num_normal | Num_adsorbate_migration | Anomaly count
[9 empty] | total | reproduction failure | unphysical relaxation | energy anomaly
Al2H4O5 | 0.5771848 | 0.5771848 | 0.5768076 | 97.21939 | 97.64262 | 4 | 4 | 0 | 0 | 0 | 0 | 0
ZrON2C4H12 | 0.8535144 | 0.8535144 | 0.85419 | 98.31633 | 98.18792 | 2 | 2 | 0 | 0 | 0 | 0 | 0
Al2O3 | 0.1656062 | 0.1656062 | 0.1632416 | 96.73469 | 97.56711 | 2 | 2 | 0 | 0 | 0 | 0 | 0
ZrO3H2 | 0.2220938 | 0.2220938 | 0.2659075 | 95.08503 | 88.01454 | 2 | 2 | 0 | 0 | 0 | 0 | 0
ZrO2NC2H7 | 0.5780917 | 0.5780917 | 0.569943 | 98.41837 | 98.33893 | 2 | 2 | 0 | 0 | 0 | 0 | 0
TiO2 | 0.1244669 | 0.1244669 | 0.131494 | 98.21429 | 98.38926 | 2 | 2 | 0 | 0 | 0 | 0 | 0
AlH3O3 | 0.4053975 | 0.4053975 | 0.3997584 | 97.5 | 98.03691 | 2 | 2 | 0 | 0 | 0 | 0 | 0
TiO3NC2H9 | 0.4438698 | 0.4438698 | 0.4465363 | 98.26531 | 97.9698 | 2 | 2 | 0 | 0 | 0 | 0 | 0
TiO3H2 | 0.2668776 | 0.2668776 | 0.2678632 | 98.52041 | 98.23826 | 2 | 2 | 0 | 0 | 0 | 0 | 0
TiO2NC2H7 | 0.632916 | 0.632916 | 0.6334725 | 98.21429 | 98.17114 | 2 | 2 | 0 | 0 | 0 | 0 | 0
TiO4H4 | 0.3083323 | 0.3083323 | 0.3097132 | 98.36735 | 98.2047 | 2 | 2 | 0 | 0 | 0 | 0 | 0
ZrN4C8H24 | 0.5308548 | 0.7846075 | 0.885119 | 76.83673 | 73.9094 | 2 | 1 | 1 | 0 | 0 | 0 | 0
TiN4C8H24 | 0.6074265 | 0.8089774 | 0.8830823 | 80.35714 | 76.92953 | 2 | 1 | 1 | 0 | 0 | 0 | 0
AlC2H7O | 0.4036367 | 0 | 0.670563 | 61.76871 | 57.25951 | 2 | 0 | 2 | 0 | 0 | 0 | 0
TiON2C4H12 | 0.9168727 | 0.9168727 | 0.919429 | 98.11224 | 97.9698 | 2 | 2 | 0 | 0 | 0 | 0 | 0
Al2H6O6 | 0.4869736 | 0.4870264 | 0.5234839 | 81.87075 | 76.05705 | 2 | 1 | 1 | 0 | 0 | 0 | 0
TiON3C6H19 | 1.152372 | 1.152372 | 1.167688 | 95.10204 | 94.98322 | 2 | 2 | 0 | 0 | 0 | 0 | 0
ZrO2N2C4H14 | 0.8268347 | 0.8268347 | 0.8328748 | 94.79592 | 94.56376 | 2 | 2 | 0 | 0 | 0 | 0 | 0
TiO2N2C4H14 | 0.6672255 | 0.8079799 | 0.8513381 | 73.67347 | 73.6745 | 2 | 1 | 1 | 0 | 0 | 0 | 0
Al2H3O5 | 1.4659 | 1.4659 | 0.8963112 | 95.61224 | 95.43624 | 2 | 2 | 0 | 0 | 0 | 0 | 0
ZrO3NC2H9 | 0.4673444 | 0.4673444 | 0.4762279 | 98.11224 | 97.9698 | 2 | 2 | 0 | 0 | 0 | 0 | 0
ZrO4H4 | 0.2732082 | 0.2732082 | 0.289661 | 95.40816 | 92.75168 | 2 | 2 | 0 | 0 | 0 | 0 | 0
Al2H2O4 | 0.4822681 | 0.4822681 | 0.4824539 | 97.2449 | 97.93624 | 2 | 2 | 0 | 0 | 0 | 0 | 0
ZrON3C6H19 | 1.097277 | 1.097277 | 1.123969 | 93.31633 | 93.85906 | 2 | 2 | 0 | 0 | 0 | 0 | 0
ZrO2 | 0.2016478 | 0.2016478 | 0.1958311 | 98.46939 | 98.25503 | 2 | 2 | 0 | 0 | 0 | 0 | 0
AlC3H9 | 0.2998654 | 0.2998654 | 0.3021907 | 96.88776 | 97.33221 | 2 | 2 | 0 | 0 | 0 | 0 | 0

## UMA_oc20_s
Adsorbate_name | MAE_total (eV) | MAE_normal (eV) | MAE_single (eV) | ADwT (%) | AMDwT (%) | Num_total | Num_normal | Num_adsorbate_migration | Anomaly count
[9 empty] | total | reproduction failure | unphysical relaxation | energy anomaly
Al2H4O5 | 0.5423064 | 0.5423064 | 0.5647332 | 92.16837 | 91.47651 | 4 | 4 | 0 | 0 | 0 | 0 | 0
ZrON2C4H12 | 0.8078591 | 0.8078591 | 0.8062622 | 98.26531 | 98.13758 | 2 | 2 | 0 | 0 | 0 | 0 | 0
Al2O3 | 0.147026 | 0.147026 | 0.1572952 | 96.88776 | 97.68456 | 2 | 2 | 0 | 0 | 0 | 0 | 0
ZrO3H2 | 0.1711965 | 0.1185604 | 0.2191837 | 94.82993 | 84.46309 | 2 | 1 | 1 | 0 | 0 | 0 | 0
ZrO2NC2H7 | 0.5350743 | 0.5350743 | 0.533713 | 98.06122 | 97.41611 | 2 | 2 | 0 | 0 | 0 | 0 | 0
TiO2 | 0.06034112 | 0.06034112 | 0.06325852 | 98.26531 | 97.88591 | 2 | 2 | 0 | 0 | 0 | 0 | 0
AlH3O3 | 0.4411174 | 0.4411174 | 0.4475528 | 96.07143 | 94.66443 | 2 | 2 | 0 | 0 | 0 | 0 | 0
TiO3NC2H9 | 0.5955212 | 0.5955212 | 0.6168835 | 96.59864 | 94.99441 | 2 | 2 | 0 | 0 | 0 | 0 | 0
TiO3H2 | 0.2100272 | 0.2100272 | 0.1984691 | 98.0102 | 96.91275 | 2 | 2 | 0 | 0 | 0 | 0 | 0
TiO2NC2H7 | 0.5282615 | 0.5282615 | 0.5360089 | 97.7551 | 96.47651 | 2 | 2 | 0 | 0 | 0 | 0 | 0
TiO4H4 | 0.3970821 | 0.3970821 | 0.4100559 | 97.70408 | 97.39933 | 2 | 2 | 0 | 0 | 0 | 0 | 0
ZrN4C8H24 | 0.5378056 | 0 | 0.9743591 | 61.02041 | 54.38479 | 2 | 0 | 2 | 0 | 0 | 0 | 0
TiN4C8H24 | 0.5611986 | 0 | 0.9365443 | 64.89796 | 57.46644 | 2 | 0 | 2 | 0 | 0 | 0 | 0
AlC2H7O | 0.4326532 | 0.6515078 | 0.6694301 | 73.11224 | 73.4396 | 2 | 1 | 1 | 0 | 0 | 0 | 0
TiON2C4H12 | 0.8222715 | 0.8222715 | 0.8231709 | 97.95918 | 97.93624 | 2 | 2 | 0 | 0 | 0 | 0 | 0
Al2H6O6 | 0.6826238 | 0.6826238 | 0.6443955 | 97.19388 | 97.24832 | 2 | 2 | 0 | 0 | 0 | 0 | 0
TiON3C6H19 | 1.20356 | 1.20356 | 1.260984 | 90.76531 | 89.16107 | 2 | 2 | 0 | 0 | 0 | 0 | 0
ZrO2N2C4H14 | 0.9327073 | 0.9327073 | 0.962275 | 93.36735 | 92.76846 | 2 | 2 | 0 | 0 | 0 | 0 | 0
TiO2N2C4H14 | 0.9376427 | 0.9376427 | 0.9597603 | 96.93878 | 96.57718 | 2 | 2 | 0 | 0 | 0 | 0 | 0
Al2H3O5 | 1.114118 | 1.114118 | 0.6534498 | 97.14286 | 97.55034 | 2 | 2 | 0 | 0 | 0 | 0 | 0
ZrO3NC2H9 | 0.5233565 | 0.5233565 | 0.5370475 | 97.90816 | 97.7349 | 2 | 2 | 0 | 0 | 0 | 0 | 0
ZrO4H4 | 0.3010126 | 0.3010126 | 0.33172 | 94.08163 | 90.44183 | 2 | 2 | 0 | 0 | 0 | 0 | 0
Al2H2O4 | 0.3766578 | 0.3766578 | 0.381028 | 98.0102 | 98.25503 | 2 | 2 | 0 | 0 | 0 | 0 | 0
ZrON3C6H19 | 1.178535 | 1.178535 | 1.246297 | 89.94898 | 88.69128 | 2 | 2 | 0 | 0 | 0 | 0 | 0
ZrO2 | 0.1805954 | 0.1805954 | 0.1916606 | 98.26531 | 97.9698 | 2 | 2 | 0 | 0 | 0 | 0 | 0
AlC3H9 | 0.4076716 | 0.4076716 | 0.4098749 | 97.80612 | 98.00336 | 2 | 2 | 0 | 0 | 0 | 0 | 0

## UMA_omat_m
Adsorbate_name | MAE_total (eV) | MAE_normal (eV) | MAE_single (eV) | ADwT (%) | AMDwT (%) | Num_total | Num_normal | Num_adsorbate_migration | Anomaly count
[9 empty] | total | reproduction failure | unphysical relaxation | energy anomaly
Al2H4O5 | 0.5502558 | 0.5863894 | 0.5251279 | 76.09694 | 78.97651 | 4 | 3 | 1 | 0 | 0 | 0 | 0
ZrON2C4H12 | 0.4017646 | 0.4017646 | 0.446479 | 86.47959 | 90.80537 | 2 | 2 | 0 | 0 | 0 | 0 | 0
Al2O3 | 2.486804 | 0 | 2.937645 | 85.40816 | 91.86242 | 2 | 0 | 0 | 2 | 0 | 0 | 2
ZrO3H2 | 1.304338 | 1.304338 | 1.380791 | 87.2619 | 86.52125 | 2 | 2 | 0 | 0 | 0 | 0 | 0
ZrO2NC2H7 | 0.1911155 | 0.1911155 | 0.2359277 | 85.2551 | 89.1443 | 2 | 2 | 0 | 0 | 0 | 0 | 0
TiO2 | 3.550168 | 0 | 4.247493 | 88.46939 | 92.90268 | 2 | 0 | 0 | 2 | 0 | 0 | 2
AlH3O3 | 1.279409 | 1.279409 | 1.246217 | 81.17347 | 84.40716 | 2 | 2 | 0 | 0 | 0 | 0 | 0
TiO3NC2H9 | 0.1904104 | 0.1904104 | 0.1920607 | 81.83673 | 84.09396 | 2 | 2 | 0 | 0 | 0 | 0 | 0
TiO3H2 | 1.633854 | 1.633854 | 1.673155 | 88.57143 | 91.39262 | 2 | 2 | 0 | 0 | 0 | 0 | 0
TiO2NC2H7 | 0.4766368 | 0.3058866 | 0.2313932 | 74.64286 | 72.28747 | 2 | 1 | 1 | 0 | 0 | 0 | 0
TiO4H4 | 1.546229 | 1.546229 | 1.507516 | 86.42857 | 88.32215 | 2 | 2 | 0 | 0 | 0 | 0 | 0
ZrN4C8H24 | 0.654949 | 1.124762 | 0.8550883 | 80.5102 | 79.11074 | 2 | 1 | 1 | 0 | 0 | 0 | 0
TiN4C8H24 | 0.6504407 | 1.067495 | 0.8162636 | 81.73469 | 82.01342 | 2 | 1 | 1 | 0 | 0 | 0 | 0
AlC2H7O | 0.555114 | 0.07087191 | 0.1308898 | 61.73469 | 66.4094 | 2 | 1 | 1 | 0 | 0 | 0 | 0
TiON2C4H12 | 0.3813722 | 0.3813722 | 0.3915388 | 86.47959 | 90.95638 | 2 | 2 | 0 | 0 | 0 | 0 | 0
Al2H6O6 | 0.6143415 | 0.6143415 | 0.6752092 | 85.91837 | 89.51342 | 2 | 2 | 0 | 0 | 0 | 0 | 0
TiON3C6H19 | 0.5020044 | 0.5020044 | 0.6005163 | 80.96939 | 85.98993 | 2 | 2 | 0 | 0 | 0 | 0 | 0
ZrO2N2C4H14 | 0.3322206 | 0.4741302 | 0.4401899 | 76.83673 | 73.48993 | 2 | 1 | 1 | 0 | 0 | 0 | 0
TiO2N2C4H14 | 0.2718684 | 0.1952556 | 0.3532812 | 71.44558 | 69.66443 | 2 | 1 | 1 | 0 | 0 | 0 | 0
Al2H3O5 | 0.1264244 | 0 | 0.5880612 | 76.66667 | 74.32886 | 2 | 0 | 0 | 2 | 2 | 0 | 0
ZrO3NC2H9 | 0.1242977 | 0.1242977 | 0.1807361 | 87.85714 | 84.80425 | 2 | 2 | 0 | 0 | 0 | 0 | 0
ZrO4H4 | 1.284992 | 1.387885 | 1.215933 | 83.84354 | 78.92058 | 2 | 1 | 1 | 0 | 0 | 0 | 0
Al2H2O4 | 1.14756 | 1.14756 | 1.151974 | 83.41837 | 90.20134 | 2 | 2 | 0 | 0 | 0 | 0 | 0
ZrON3C6H19 | 0.5858348 | 0.5858348 | 0.7284668 | 72.55102 | 72.60626 | 2 | 2 | 0 | 0 | 0 | 0 | 0
ZrO2 | 2.055929 | 1.947933 | 2.251158 | 88.82653 | 93.30537 | 2 | 1 | 0 | 1 | 0 | 0 | 1
AlC3H9 | 0.2232618 | 0.2232618 | 0.2219257 | 88.21429 | 92.04698 | 2 | 2 | 0 | 0 | 0 | 0 | 0

## UMA_omat_s
Adsorbate_name | MAE_total (eV) | MAE_normal (eV) | MAE_single (eV) | ADwT (%) | AMDwT (%) | Num_total | Num_normal | Num_adsorbate_migration | Anomaly count
[9 empty] | total | reproduction failure | unphysical relaxation | energy anomaly
Al2H4O5 | 0.3860798 | 0.3860798 | 0.3684008 | 81.22449 | 89.47148 | 4 | 4 | 0 | 0 | 0 | 0 | 0
ZrON2C4H12 | 2.602997 | 0 | 2.698044 | 81.47959 | 88.6745 | 2 | 0 | 0 | 2 | 0 | 0 | 2
Al2O3 | 10.35347 | 0 | 11.1797 | 82.04082 | 90.13423 | 2 | 0 | 0 | 2 | 0 | 0 | 2
ZrO3H2 | 0.5921374 | 0.5921374 | 0.9798503 | 83.46939 | 88.42282 | 2 | 2 | 0 | 0 | 0 | 0 | 0
ZrO2NC2H7 | 1.510246 | 1.510246 | 1.57383 | 81.41156 | 83.46756 | 2 | 2 | 0 | 0 | 0 | 0 | 0
TiO2 | 0.9283815 | 0.9283815 | 1.124989 | 83.72449 | 91.35906 | 2 | 2 | 0 | 0 | 0 | 0 | 0
AlH3O3 | 0.7815737 | 0.7815737 | 0.7597236 | 79.59184 | 85.12864 | 2 | 2 | 0 | 0 | 0 | 0 | 0
TiO3NC2H9 | 1.383863 | 1.283874 | 1.533699 | 75.30612 | 72.69016 | 2 | 1 | 1 | 0 | 0 | 0 | 0
TiO3H2 | 0.5517216 | 0.5517216 | 0.5541399 | 83.92857 | 90.11745 | 2 | 2 | 0 | 0 | 0 | 0 | 0
TiO2NC2H7 | 1.323438 | 1.552458 | 1.719283 | 69.79592 | 69.42953 | 2 | 1 | 1 | 0 | 0 | 0 | 0
TiO4H4 | 0.4717423 | 0.4717423 | 0.3886435 | 81.32653 | 83.94295 | 2 | 2 | 0 | 0 | 0 | 0 | 0
ZrN4C8H24 | 3.236052 | 0 | 3.555753 | 66.32653 | 63.9877 | 2 | 0 | 2 | 0 | 0 | 0 | 0
TiN4C8H24 | 3.490882 | 0 | 3.666571 | 71.7517 | 66.99105 | 2 | 0 | 1 | 1 | 0 | 0 | 1
AlC2H7O | 0.6548613 | 1.187908 | 1.262654 | 57.70408 | 63.09843 | 2 | 1 | 1 | 0 | 0 | 0 | 0
TiON2C4H12 | 2.665744 | 0 | 2.731466 | 81.03741 | 87.37696 | 2 | 0 | 0 | 2 | 0 | 0 | 2
Al2H6O6 | 0.5066011 | 0.5066011 | 0.5915501 | 83.26531 | 88.54027 | 2 | 2 | 0 | 0 | 0 | 0 | 0
TiON3C6H19 | 3.046696 | 0 | 3.210111 | 76.27551 | 82.93624 | 2 | 0 | 0 | 2 | 0 | 0 | 2
ZrO2N2C4H14 | 2.33845 | 0 | 2.45232 | 80.71429 | 83.47875 | 2 | 0 | 0 | 2 | 0 | 0 | 2
TiO2N2C4H14 | 2.071698 | 0 | 2.501747 | 67.90816 | 68.47315 | 2 | 0 | 1 | 1 | 0 | 0 | 1
Al2H3O5 | 1.000077 | 1.000077 | 0.2805305 | 81.58163 | 88.92617 | 2 | 2 | 0 | 0 | 0 | 0 | 0
ZrO3NC2H9 | 1.23231 | 1.23231 | 1.296962 | 84.20068 | 85.06152 | 2 | 2 | 0 | 0 | 0 | 0 | 0
ZrO4H4 | 0.7915148 | 0.8224133 | 0.6748032 | 76.87075 | 75.2349 | 2 | 1 | 1 | 0 | 0 | 0 | 0
Al2H2O4 | 2.372228 | 0 | 2.890384 | 82.04082 | 90.58725 | 2 | 0 | 0 | 2 | 0 | 0 | 2
ZrON3C6H19 | 3.021798 | 0 | 3.211356 | 70.35714 | 71.82327 | 2 | 0 | 1 | 1 | 0 | 0 | 1
ZrO2 | 1.324176 | 1.324176 | 6.240216 | 83.92857 | 90.52013 | 2 | 2 | 0 | 0 | 0 | 0 | 0
AlC3H9 | 1.788733 | 1.788733 | 1.794709 | 86.93878 | 92.04698 | 2 | 2 | 0 | 0 | 0 | 0 | 0